## CH 12
NAME | SIO2 | TIO2 | AL2O3 | FE2O3 | FEO | MNO | MGO | CAO | NA2O | K2O | P2O5 | SUMME | Fe2O3 tot | GV | H2OP | H2OM | CO2 | BA | CR | CU | GA | NB | NI | PB | RB | SR | TH | V | Y | ZN | ZR
BG02 | 68.65 | 0.59 | 18.39 |  | 0.98 | 0.03 | 0.71 | 2.61 | 0.23 | 2.28 | 1.56 |  | 5.68 |  |  |  |  | BA: 970; CR: 90; CU: 44; NI: 50; RB: 140; SR: 202; ZN: 103; ZR: 196
BG03 | 73.29 | 0.6 | 13.8 |  | 1.28 | 0.06 | 1.41 | 2.13 | 0.52 | 2.21 | 1.23 |  | 4.56 |  |  |  |  | BA: 817; CR: 211; CU: 38; NI: 121; RB: 129; SR: 144; ZN: 142; ZR: 241
BG04 | 73.94 | 0.59 | 14.31 |  | 0.99 | 0.05 | 1.28 | 1.52 | 0.57 | 1.97 | 1.22 |  | 4.41 |  |  |  |  | BA: 717; CR: 122; CU: 42; NI: 78; RB: 110; SR: 122; ZN: 139; ZR: 220
BG05 | 75.21 | 0.4 | 14.83 |  | 0.36 | 0.03 | 0.63 | 2.32 | 0.11 | 1.37 | 1.67 |  | 3.86 |  |  |  |  | BA: 534; CR: 75; CU: 34; NI: 57; RB: 96; SR: 159; ZN: 60; ZR: 162
BG13 | 71.37 | 0.53 | 16.67 |  | 1.53 | 0.02 | 0.72 | 1.61 | 0.36 | 4.7 | 1.75 |  | 2.29 |  |  |  |  | BA: 1025; CR: 85; CU: 38; NI: 35; RB: 226; SR: 208; ZN: 149; ZR: 247
BG14 | 57.88 | 0.92 | 23.53 |  | 1.96 | 0.04 | 1.69 | 2.1 | 1.09 | 4.5 | 2.19 |  | 5.92 |  |  |  |  | BA: 2088; CR: 135; CU: 37; NI: 40; RB: 148; SR: 277; ZN: 103; ZR: 367
BG15 | 68.21 | 0.51 | 18.09 |  | 0.96 | 0.05 | 0.91 | 2 | 0.57 | 3.62 | 1.51 |  | 4.84 |  |  |  |  | BA: 1000; CR: 70; CU: 36; NI: 54; RB: 201; SR: 214; ZN: 98; ZR: 180
BG17 | 71.04 | 0.62 | 16.83 |  | 0.91 | 0.02 | 1.08 | 1.3 | 0.41 | 3.94 | 1.21 |  | 4.09 |  |  |  |  | BA: 917; CR: 82; CU: 33; NI: 51; RB: 190; SR: 172; ZN: 250; ZR: 240
BG18 | 70.86 | 0.62 | 16.68 |  |  | 0.02 | 1.02 | 1.31 | 0.27 | 3.81 | 1.2 |  | 4.05 |  |  |  |  | BA: 986; CR: 77; CU: 37; NI: 52; RB: 194; SR: 173; ZN: 257; ZR: 246
BG19 | 71.24 | 0.61 | 15.66 |  |  | 0.02 | 1.02 | 1.25 | 0.27 | 3.85 | 1.01 |  | 4.08 |  |  |  |  | BA: 883; CR: 72; CU: 34; NI: 53; RB: 195; SR: 168; ZN: 249; ZR: 258
BG22 | 67.43 | 0.66 | 18.4 |  | 0.76 | 0.02 | 1.01 | 2.12 | 0.48 | 3.56 | 2.61 |  | 4.13 |  |  |  |  | BA: 1140; CR: 79; CU: 42; NI: 59; RB: 209; SR: 232; ZN: 163; ZR: 220
BG23 | 67.15 | 0.59 | 18.37 |  |  | 0.03 | 0.79 | 2.34 | 0.58 | 3.43 | 3.35 |  | 3.9 |  |  |  |  | BA: 1103; CR: 75; CU: 38; NI: 50; RB: 175; SR: 250; ZN: 131; ZR: 263
BG24 | 67.37 | 0.92 | 19.46 |  |  | 0.03 | 1.1 | 1.11 | 0.53 | 3.2 | 1.18 |  | 4.9 |  |  |  |  | BA: 915; CR: 114; CU: 40; NI: 65; RB: 178; SR: 193; ZN: 145; ZR: 314
BG25 | 69.78 | 0.57 | 17.32 |  |  | 0.03 | 0.6 | 2 | 0.51 | 2.85 | 2.2 |  | 4.28 |  |  |  |  | BA: 970; CR: 79; CU: 37; NI: 48; RB: 157; SR: 200; ZN: 99; ZR: 219
BG26 | 68.38 | 0.81 | 17.77 |  | 2.61 | 0.02 | 1.12 | 1.2 | 0.87 | 3.59 | 1.3 |  | 4.46 |  |  |  |  | BA: 916; CR: 95; CU: 44; NI: 55; RB: 209; SR: 194; ZN: 139; ZR: 296
BG27 | 69.72 | 0.6 | 18.11 |  | 1.11 | 0.02 | 0.88 | 1.51 | 0.28 | 3.61 | 1.4 |  | 4.16 |  |  |  |  | BA: 801; CR: 70; CU: 35; NI: 47; RB: 183; SR: 170; ZN: 240; ZR: 237
BG28 | 67.26 | 0.77 | 18.54 |  | 1.3 | 0.03 | 1.2 | 1.93 | 0.81 | 3.28 | 2 |  | 4.45 |  |  |  |  | BA: 961; CR: 93; CU: 45; NI: 56; RB: 178; SR: 192; ZN: 136; ZR: 270
BG29 | 68.31 | 0.8 | 18.22 |  | 1.46 | 0.02 | 1.03 | 1.78 | 0.93 | 3.5 | 1.93 |  | 4.33 |  |  |  |  | BA: 1050; CR: 96; CU: 52; NI: 55; RB: 201; SR: 240; ZN: 157; ZR: 279
BG30 | 68.63 | 0.82 | 19.11 |  | 1.91 | 0.02 | 1.2 | 0.96 | 0.89 | 3.63 | 0.78 |  | 4.47 |  |  |  |  | BA: 875; CR: 98; CU: 40; NI: 57; RB: 219; SR: 171; ZN: 132; ZR: 293
BG31 | 67.41 | 0.81 | 17.88 |  | 2.06 | 0.02 | 1.12 | 1.83 | 0.87 | 3.59 | 1.46 |  | 4.42 |  |  |  |  | BA: 939; CR: 94; CU: 41; NI: 53; RB: 213; SR: 186; ZN: 143; ZR: 280
BG35 | 66.97 | 0.8 | 19.71 |  | 1.04 | 0.02 | 1.12 | 1.91 | 0.5 | 3.43 | 1.8 |  | 4.35 |  |  |  |  | BA: 916; CR: 90; CU: 758; NI: 54; RB: 209; SR: 235; ZN: 147; ZR: 243
BG36 | 71.78 | 0.66 | 15.32 |  | 1.18 | 0.05 | 1.56 | 2 | 0.78 | 1.98 | 1.45 |  | 4.96 |  |  |  |  | BA: 641; CR: 140; CU: 46; NI: 93; RB: 126; SR: 155; ZN: 121; ZR: 232
BG38 | 71.62 | 0.6 | 16.56 |  |  | 0.02 | 0.88 | 1.73 | 0.73 | 3.26 | 1.68 |  | 3.57 |  |  |  |  | BA: 974; CR: 82; CU: 41; NI: 46; RB: 210; SR: 206; ZN: 143; ZR: 256
BG60 | 71.35 | 0.69 | 14.5 |  | 0.71 | 0.03 | 1.51 | 1.53 | 0.46 | 3.93 | 1.44 |  | 4.77 |  |  |  |  | BA: 971; CR: 75; CU: 40; NI: 56; RB: 173; SR: 161; ZN: 252; ZR: 242
BG61 | 71.94 | 0.62 | 15.66 |  | 0.58 | 0.02 | 1.08 | 1.08 | 0.48 | 3.88 | 0.81 |  | 4.03 |  |  |  |  | BA: 906; CR: 73; CU: 40; NI: 53; RB: 186; SR: 139; ZN: 264; ZR: 250
BG63 | 69.24 | 0.83 | 18.58 |  | 2.13 | 0.02 | 1.16 | 0.98 | 0.8 | 3.66 | 1.01 |  | 4.49 |  |  |  |  | BA: 918; CR: 100; CU: 42; NI: 54; RB: 224; SR: 184; ZN: 137; ZR: 288
BG64 | 67.8 | 0.83 | 17.83 |  | 1.28 | 0.02 | 0.94 | 1.53 | 0.79 | 3.53 | 1.84 |  | 4.54 |  |  |  |  | BA: 1066; CR: 93; CU: 47; NI: 54; RB: 202; SR: 210; ZN: 136; ZR: 278
BG65 | 67.8 | 0.78 | 18.15 |  | 0.92 | 0.02 | 1.17 | 2.08 | 1.06 | 3.58 | 2.02 |  | 3.62 |  |  |  |  | BA: 1042; CR: 94; CU: 41; NI: 57; RB: 201; SR: 267; ZN: 136; ZR: 200
BG66 | 71.92 | 0.58 | 16.62 |  | 0.37 | 0.03 | 0.95 | 1.58 | 0.42 | 3.66 | 1.23 |  | 3.35 |  |  |  |  | BA: 976; CR: 71; CU: 42; NI: 56; RB: 199; SR: 174; ZN: 266; ZR: 221