## sumgroups
NAME | SIO2 | TIO2 | AL2O3 | FE203 | FEO | MNO | MGO | CAO | NA2O | K2O | P2O5 | SUM | FE2O3TOT | GV | H20P | H20M | C02 | BA | CR | CU | GA | NB | NI | PB | RB | SR | TH | V | Y | ZN | ZR
SW 1 | 67.13 | 0.7 | 16.66 | 5.38 | <1 | 0.07 | 2.43 | 2.24 | 1.76 | 3.46 | 0.15 | 99.98 | 5.38 | 1.07 | 0.58 |  | 0.61 | 430 | 122 | 35 |  | 18 | 61 | 32 | 175 | 205 | 14 | 143 | 39 | 114 | 201
SW 2 | 73.23 | 0.51 | 14.64 | 4.11 | <1 | 0.05 | 1.67 | 0.81 | 1.89 | 3.06 | 0.08 | 100.05 | 4.11 | 0.4 | 0.49 |  | 0.21 | 401 | 100 | 24 |  | 13 | 47 | 22 | 148 | 87 | 10 | 91 | 28 | 75 | 164
SW 3 | 71.78 | 0.56 | 15.4 | 4.55 | <1 | 0.06 | 1.86 | 0.76 | 1.86 | 3.15 | 0.09 | 100.07 | 4.55 | 0.37 | 0.46 |  | 0.17 | 399 | 111 | 28 |  | 14 | 53 | 28 | 156 | 84 | 12 | 100 | 30 | 85 | 174
SW 4 | 72.95 | 0.58 | 14.88 | 4.26 | <1 | 0.08 | 1.59 | 0.97 | 2 | 2.97 | 0.1 | 100.38 | 4.26 | 0.67 | 0.66 |  | 0.32 | 459 | 110 | 26 |  | 14 | 47 | 26 | 154 | 157 | 10 | 98 | 27 | 85 | 185
SW 5 | 67.31 | 0.66 | 16.72 | 5.57 | <1 | 0.08 | 2.27 | 2.3 | 1.71 | 3.38 | 0.12 | 100.12 | 5.57 | 0.65 | 0.46 |  | 0.36 | 429 | 113 | 34 |  | 16 | 56 | 35 | 178 | 97 | 15 | 107 | 35 | 109 | 159
SW 6 | 71.99 | 0.56 | 15.38 | 4.47 | <1 | 0.07 | 1.73 | 0.85 | 1.87 | 3.03 | 0.08 | 100.03 | 4.47 | 0.43 | 0.48 |  | 0.15 | 464 | 102 | 21 |  | 13 | 47 | 30 | 163 | 133 | 12 | 99 | 31 | 87 | 148
SW 7 | 73.6 | 0.51 | 14.69 | 4.25 | <1 | 0.07 | 1.57 | 0.78 | 1.79 | 3.01 | 0.07 | 100.34 | 4.25 | 0.39 | 0.46 |  | 0.16 | 398 | 103 | 24 |  | 12 | 47 | 23 | 147 | 92 | 10 | 91 | 28 | 69 | 164
SW 8 | 66.96 | 0.7 | 16.72 | 5.43 | <1 | 0.07 | 2.45 | 2.35 | 1.76 | 3.45 | 0.15 | 100.04 | 5.43 | 1.18 | 0.64 |  | 0.7 | 426 | 121 | 33 |  | 17 | 62 | 34 | 173 | 103 | 16 | 127 | 38 | 113 | 199
SW 9 | 68.23 | 0.64 | 16.6 | 5.29 | <1 | 0.09 | 2.26 | 1.79 | 1.81 | 3.41 | 0.12 | 100.24 | 5.29 | 0.67 | 0.43 |  | 0.32 | 410 | 117 | 33 |  | 15 | 58 | 33 | 177 | 170 | 14 | 117 | 36 | 109 | 157
SW 10 | 72.22 | 0.52 | 15.06 | 4.46 | <1 | 0.07 | 1.75 | 0.77 | 1.88 | 3.13 | 0.09 | 99.95 | 4.46 | 0.38 | 0.51 |  | 0.13 | 406 | 109 | 26 |  | 13 | 51 | 24 | 150 | 82 | 8 | 94 | 30 | 76 | 152
SW 11 | 73.72 | 0.57 | 14.47 | 3.85 | <1 | 0.06 | 1.51 | 0.87 | 2.02 | 2.94 | 0.09 | 100.1 | 3.85 | 0.7 | 0.51 |  | 0.23 | 455 | 99 | 21 |  | 14 | 43 | 27 | 155 | 105 | 9 | 98 | 27 | 83 | 195
SW 12 | 68.92 | 0.7 | 16.74 | 5.52 | <1 | 0.08 | 2.09 | 0.83 | 1.68 | 3.41 | 0.11 | 100.08 | 5.52 | 0.79 | 0.72 |  | 0.19 | 447 | 127 | 26 |  | 17 | 56 | 33 | 180 | 87 | 14 | 112 | 31 | 105 | 186
SW 13 | 71.11 | 0.64 | 15.32 | 4.96 | <1 | 0.12 | 1.92 | 1.21 | 1.73 | 2.96 | 0.1 | 100.07 | 4.96 | 0.87 | 0.63 |  | 0.4 | 420 | 114 | 25 |  | 15 | 55 | 30 | 155 | 145 | 11 | 106 | 30 | 94 | 201
SW 14 | 72.74 | 0.54 | 14.76 | 4.31 | <1 | 0.06 | 1.71 | 0.76 | 1.95 | 3.07 | 0.08 | 99.98 | 4.31 | 0.37 | 0.43 |  | 0.13 | 408 | 104 | 29 |  | 13 | 50 | 24 | 151 | 82 | 10 | 97 | 29 | 77 | 163
SW 15 | 70.85 | 0.67 | 15.73 | 5.12 | <1 | 0.08 | 1.99 | 0.89 | 1.69 | 3.16 | 0.1 | 100.28 | 5.12 | 0.58 | 0.56 |  | 0.17 | 417 | 125 | 30 |  | 16 | 57 | 28 | 159 | 85 | 12 | 114 | 33 | 96 | 201
SW 16 | 71.15 | 0.64 | 15.64 | 4.85 | <1 | 0.07 | 1.81 | 0.84 | 1.72 | 3.18 | 0.09 | 99.99 | 4.85 | 0.52 | 0.52 |  | 0.19 | 429 | 116 | 28 |  | 15 | 50 | 32 | 164 | 80 | 13 | 106 | 32 | 95 | 199
SW 17 | 68.94 | 0.68 | 16.92 | 5.51 | <1 | 0.1 | 2.12 | 0.68 | 1.7 | 3.35 | 0.13 | 100.13 | 5.51 | 0.7 | 0.69 |  | 0.34 | 455 | 118 | 31 |  | 17 | 57 | 44 | 178 | 73 | 14 | 108 | 29 | 110 | 180
SW 18 | 70.68 | 0.64 | 15.96 | 4.8 | <1 | 0.05 | 2.02 | 0.74 | 1.82 | 3.25 | 0.08 | 100.04 | 4.8 | 0.36 | 0.31 |  | 0.18 | 452 | 112 | 22 |  | 16 | 56 | 27 | 166 | 84 | 12 | 120 | 31 | 92 | 167
SW 19 | 67.71 | 0.71 | 17.1 | 5.74 | <1 | 0.08 | 2.41 | 1.07 | 1.72 | 3.38 | 0.1 | 100.02 | 5.74 | 0.96 | 0.7 |  | 0.38 | 431 | 134 | 31 |  | 17 | 66 | 31 | 171 | 89 | 14 | 136 | 29 | 110 | 177
SW 20 | 69.44 | 0.66 | 16.07 | 5.27 | <1 | 0.09 | 1.96 | 0.92 | 2.06 | 3.44 | 0.1 | 100.01 | 5.27 | 1.4 | 0.63 |  | 0.21 | 444 | 123 | 28 |  | 16 | 55 | 29 | 169 | 150 | 13 | 117 | 31 | 97 | 185
SW 21 | 72.05 | 0.57 | 14.94 | 4.49 | <1 | 0.06 | 1.82 | 1.14 | 1.78 | 3.03 | 0.09 | 99.97 | 4.49 | 0.82 | 0.46 |  | 0.23 | 413 | 111 | 28 |  | 13 | 48 | 29 | 156 | 89 | 11 | 96 | 33 | 89 | 178
SW 22 | 67.65 | 0.66 | 16.25 | 5.35 | <1 | 0.1 | 2.35 | 2.41 | 1.81 | 3.32 | 0.14 | 100.04 | 5.35 | 0.91 | 0.48 |  | 0.37 | 422 | 127 | 35 |  | 16 | 60 | 31 | 170 | 114 | 13 | 110 | 35 | 109 | 168
SW 23 | 66.72 | 0.72 | 17.56 | 5.99 | <1 | 0.08 | 2.34 | 1.19 | 1.57 | 3.49 | 0.12 | 99.78 | 5.99 | 0.93 | 0.58 |  | 0.29 | 425 | 124 | 37 |  | 17 | 58 | 38 | 189 | 86 | 15 | 128 | 39 | 118 | 173
SW 24 | 68.27 | 0.7 | 16.82 | 5.63 | <1 | 0.09 | 2.33 | 0.82 | 1.76 | 3.32 | 0.1 | 99.84 | 5.63 | 0.71 | 0.64 |  | 0.22 | 442 | 135 | 27 |  | 16 | 66 | 31 | 168 | 88 | 13 | 131 | 29 | 105 | 178
SW 25 | 68.57 | 0.68 | 16.71 | 5.5 | <1 | 0.08 | 2.21 | 0.98 | 1.74 | 3.37 | 0.12 | 99.96 | 5.5 | 0.94 | 0.68 |  | 0.3 | 457 | 133 | 31 |  | 16 | 59 | 34 | 172 | 94 | 13 | 118 | 34 | 106 | 190
SW 26 | 67.32 | 0.76 | 17.57 | 5.99 | <1 | 0.1 | 2.4 | 0.84 | 1.48 | 3.5 | 0.1 | 100.06 | 5.99 | 1 | 0.71 |  | 0.32 | 444 | 164 | 44 |  | 17 | 70 | 35 | 177 | 73 | 14 | 134 | 31 | 113 | 184
SW 27 | 69.64 | 0.66 | 16.32 | 5.12 | <1 | 0.11 | 2.05 | 0.94 | 1.8 | 3.19 | 0.09 | 99.92 | 5.12 | 0.96 | 0.61 |  | 0.29 | 457 | 118 | 29 |  | 16 | 56 | 30 | 171 | 94 | 13 | 112 | 30 | 101 | 190
SW 28 | 71.61 | 0.6 | 15.37 | 4.43 | <1 | 0.07 | 1.7 | 1.13 | 1.96 | 3.08 | 0.12 | 100.07 | 4.43 | 0.82 | 0.45 |  | 0.38 | 467 | 113 | 25 |  | 14 | 50 | 30 | 165 | 106 | 12 | 105 | 27 | 90 | 180
SW 29 | 74.45 | 0.59 | 14.26 | 3.49 | <1 | 0.06 | 1.36 | 0.61 | 1.99 | 2.88 | 0.09 | 99.78 | 3.49 | 0.56 | 0.43 |  | 0.17 | 437 | 105 | 19 |  | 14 | 40 | 25 | 152 | 81 | 10 | 87 | 25 | 86 | 215
SW 30 | 70.51 | 0.62 | 15.93 | 4.86 | <1 | 0.07 | 1.92 | 0.87 | 1.83 | 3.22 | 0.13 | 99.96 | 4.86 | 0.73 | 0.55 |  | 0.14 | 436 | 124 | 27 |  | 15 | 56 | 36 | 160 | 82 | 12 | 111 | 27 | 92 | 173
SW 31 | 69.03 | 0.69 | 16.7 | 5.45 | <1 | 0.09 | 2.19 | 0.73 | 1.77 | 3.33 | 0.1 | 100.08 | 5.45 | 0.67 | 0.51 |  | 0.07 | 459 | 130 | 29 |  | 16 | 59 | 32 | 173 | 79 | 14 | 119 | 31 | 103 | 181
SW 32 | 68.8 | 0.68 | 16.76 | 5.42 | <1 | 0.08 | 2.24 | 0.86 | 1.74 | 3.41 | 0.1 | 100.09 | 5.42 | 0.74 | 0.56 |  | 0.19 | 456 | 136 | 29 |  | 16 | 61 | 31 | 175 | 94 | 13 | 126 | 31 | 104 | 175
SW 33 | 68.42 | 0.72 | 16.95 | 5.75 | <1 | 0.09 | 2.37 | 0.72 | 1.75 | 3.38 | 0.12 | 100.27 | 5.75 | 0.7 | 0.59 |  | 0.11 | 449 | 138 | 31 |  | 17 | 66 | 30 | 172 | 79 | 13 | 134 | 32 | 109 | 173
SW 34 | 70.77 | 0.71 | 15.61 | 5.31 | <1 | 0.12 | 1.92 | 1.04 | 1.66 | 2.96 | 0.11 | 100.21 | 5.31 | 0.82 | 0.54 |  | 0.24 | 431 | 128 | 28 |  | 16 | 54 | 29 | 153 | 151 | 12 | 113 | 33 | 92 | 235
SW 35 | 70.71 | 0.64 | 16.04 | 4.93 | <1 | 0.08 | 1.92 | 1.06 | 1.8 | 3.1 | 0.08 | 100.36 | 4.93 | 0.84 | 0.56 |  | 0.3 | 413 | 122 | 29 |  | 15 | 54 | 30 | 162 | 96 | 13 | 109 | 26 | 94 | 184
SW 36 | 74.15 | 0.58 | 14.3 | 3.69 | <1 | 0.06 | 1.39 | 1.16 | 1.97 | 2.86 | 0.07 | 100.23 | 3.69 | 0.95 | 0.56 |  | 0.61 | 434 | 102 | 18 |  | 14 | 41 | 25 | 149 | 172 | 10 | 82 | 25 | 74 | 206
SW 37 | 69.23 | 0.65 | 16.82 | 5.29 | <1 | 0.08 | 2.1 | 0.81 | 1.79 | 3.3 | 0.1 | 100.17 | 5.29 | 0.68 | 0.49 |  | 0.21 | 421 | 125 | 31 |  | 15 | 61 | 30 | 169 | 77 | 13 | 124 | 32 | 96 | 168
SW 38 | 68.69 | 0.71 | 16.98 | 5.55 | <1 | 0.07 | 2.17 | 0.95 | 1.6 | 3.25 | 0.1 | 100.07 | 5.55 | 2.03 | 1.84 |  | 0.22 | 420 | 120 | 29 |  | 17 | 55 | 35 | 179 | 85 | 14 | 115 | 33 | 108 | 185
SW 39 | 71.97 | 0.59 | 15.26 | 4.65 | <1 | 0.05 | 1.81 | 0.87 | 1.68 | 3.03 | 0.09 | 100 | 4.65 | 3.72 | 3.31 |  | 0 | 407 | 110 | 22 |  | 15 | 48 | 27 | 157 | 77 | 12 | 98 | 30 | 84 | 181
SW 40 | 69.97 | 0.63 | 15.69 | 5.04 | <1 | 0.09 | 2.09 | 1.63 | 1.76 | 3.21 | 0.11 | 100.22 | 5.04 | 1.1 | 0.56 |  | 0.38 | 420 | 121 | 30 |  | 14 | 56 | 30 | 161 | 146 | 13 | 111 | 33 | 97 | 176
SW 41 | 72.41 | 0.56 | 14.81 | 4.51 | <1 | 0.09 | 1.66 | 1.52 | 1.73 | 2.91 | 0.1 | 100.3 | 4.51 | 0.99 | 0.52 |  | 0.49 | 435 | 112 | 24 |  | 14 | 48 | 28 | 153 | 86 | 11 | 99 | 29 | 80 | 176
SW 42 | 69.07 | 0.68 | 16.61 | 5.34 | <1 | 0.09 | 2.18 | 0.96 | 1.89 | 3.24 | 0.11 | 100.17 | 5.34 | 1.08 | 0.57 |  | 0.11 | 439 | 128 | 31 |  | 15 | 57 | 33 | 172 | 93 | 13 | 125 | 31 | 109 | 182
SW 43 | 71.22 | 0.63 | 15.44 | 4.68 | <1 | 0.06 | 1.96 | 1.11 | 1.78 | 3.14 | 0.08 | 100.1 | 4.68 | 0.84 | 0.51 |  | 0.28 | 443 | 121 | 25 |  | 15 | 56 | 28 | 162 | 124 | 12 | 112 | 31 | 92 | 178
SW 44 | 72.16 | 0.54 | 14.72 | 4.27 | <1 | 0.08 | 1.81 | 1.52 | 1.91 | 3.06 | 0.12 | 100.19 | 4.27 | 5.98 | 4.8 |  | 0.38 | 409 | 100 | 22 |  | 13 | 48 | 28 | 153 | 93 | 11 | 94 | 30 | 85 | 146
SW 45 | 69.68 | 0.64 | 16.46 | 5.13 | <1 | 0.09 | 2.02 | 0.81 | 1.82 | 3.24 | 0.1 | 99.99 | 5.13 | 2.84 | 2.6 |  | 0 | 419 | 99 | 23 |  | 13 | 47 | 27 | 152 | 93 | 11 | 97 | 30 | 86 | 149
SW 46 | 69.13 | 0.71 | 16.66 | 5.61 | <1 | 0.09 | 2.26 | 0.74 | 1.79 | 3.25 | 0.1 | 100.34 | 5.61 | 0.74 | 0.64 |  | 0.14 | 439 | 131 | 28 |  | 17 | 63 | 30 | 170 | 87 | 11 | 135 | 27 | 106 | 180
SW 152 | 70.32 | 0.64 | 15.36 | 4.78 | <1 | 0.06 | 1.94 | 1.54 | 1.83 | 3.22 | 0.13 | 99.82 | 4.78 |  |  |  |  | 422 | 113 | 26 |  | 13 | 53 | 26 | 153 | 92 | 17 | 95 | 31 | 89 | 155
SW 153 | 69.52 | 0.67 | 15.93 | 5.24 | <1 | 0.08 | 2.08 | 1.1 | 1.81 | 3.46 | 0.1 | 99.99 | 5.24 |  |  |  |  | 407 | 120 | 25 |  | 14 | 56 | 27 | 159 | 76 | 18 | 98 | 30 | 92 | 166
SW 154 | 70.23 | 0.64 | 15.56 | 4.72 | <1 | 0.06 | 1.95 | 0.97 | 1.6 | 4.31 | 0.1 | 100.14 | 4.72 |  |  |  |  | 391 | 120 | 24 |  | 13 | 56 | 27 | 135 | 84 | 24 | 93 | 36 | 94 | 148
SW 156 | 67.1 | 0.69 | 17.59 | 6.03 | <1 | 0.11 | 2.31 | 1.05 | 1.63 | 3.68 | 0.13 | 100.32 | 6.03 |  |  |  |  | 421 | 119 | 33 |  | 14 | 57 | 39 | 181 | 84 | 21 | 123 | 37 | 109 | 145
SW 158 | 72.87 | 0.55 | 14.53 | 4.13 | <1 | 0.06 | 1.59 | 1.43 | 1.78 | 2.99 | 0.08 | 100.01 | 4.13 |  |  |  |  | 444 | 103 | 17 |  | 11 | 44 | 26 | 147 | 173 | 15 | 90 | 28 | 76 | 156

## RFAHE162
Sample | SiO2 | TiO2 | Al2O3 | Fe2O3tot | MnO | MgO | CaO | Na2O | K2O | P2O5 | S U M | FeO | LOI | Ba | Cr | Cu | Nb | Ni | Pb | Rb | Sr | Th | V | Y | Zn | Zr | SiO2 | TiO2 | Al2O3 | Fe2O3 | MnO | MgO | CaO | Na2O | K2O | P2O5
(alle Angaben in Gew%)
SW 1 | 67.13 | 0.7 | 16.66 | 5.38 | 0.07 | 2.43 | 2.24 | 1.76 | 3.46 | 0.15 | 99.98 |  |  | 430 | 122 | 35 | 18 | 61 | 32 | 175 | 205 | 14 | 143 | 39 | 114 | 201 | 67.14343 | 0.70014 | 16.66333 | 5.381076 | 0.070014 | 2.430486 | 2.240448 | 1.760352 | 3.460692 | 0.15003 | 100
SW 2 | 73.23 | 0.51 | 14.64 | 4.11 | 0.05 | 1.67 | 0.81 | 1.89 | 3.06 | 0.08 | 100.05 |  |  | 401 | 100 | 24 | 13 | 47 | 22 | 148 | 87 | 10 | 91 | 28 | 75 | 164 | 73.1934 | 0.5097451 | 14.63268 | 4.107946 | 0.04997501 | 1.669165 | 0.8095952 | 1.889055 | 3.058471 | 0.07996002 | 100
SW 3 | 71.78 | 0.56 | 15.4 | 4.55 | 0.06 | 1.86 | 0.76 | 1.86 | 3.15 | 0.09 | 100.07 |  |  | 399 | 111 | 28 | 14 | 53 | 28 | 156 | 84 | 12 | 100 | 30 | 85 | 174 | 71.72979 | 0.5596083 | 15.38923 | 4.546817 | 0.05995803 | 1.858699 | 0.7594684 | 1.858699 | 3.147797 | 0.08993704 | 100
SW 4 | 72.95 | 0.58 | 14.88 | 4.26 | 0.08 | 1.59 | 0.97 | 2 | 2.97 | 0.1 | 100.38 |  |  | 459 | 110 | 26 | 14 | 47 | 26 | 154 | 157 | 10 | 98 | 27 | 85 | 185 | 72.67384 | 0.5778043 | 14.82367 | 4.243873 | 0.07969715 | 1.583981 | 0.966328 | 1.992429 | 2.958757 | 0.09962144 | 100
SW 5 | 67.31 | 0.66 | 16.72 | 5.57 | 0.08 | 2.27 | 2.3 | 1.71 | 3.38 | 0.12 | 100.12 |  |  | 429 | 113 | 34 | 16 | 56 | 35 | 178 | 97 | 15 | 107 | 35 | 109 | 159 | 67.22932 | 0.6592089 | 16.69996 | 5.563324 | 0.07990412 | 2.267279 | 2.297243 | 1.70795 | 3.375949 | 0.1198562 | 100
SW 6 | 71.99 | 0.56 | 15.38 | 4.47 | 0.07 | 1.73 | 0.85 | 1.87 | 3.03 | 0.08 | 100.03 |  |  | 464 | 102 | 21 | 13 | 47 | 30 | 163 | 133 | 12 | 99 | 31 | 87 | 148 | 71.96841 | 0.5598321 | 15.37539 | 4.468659 | 0.06997901 | 1.729481 | 0.8497451 | 1.869439 | 3.029091 | 0.07997601 | 100
SW 7 | 73.6 | 0.51 | 14.69 | 4.25 | 0.07 | 1.57 | 0.78 | 1.79 | 3.01 | 0.07 | 100.34 |  |  | 398 | 103 | 24 | 12 | 47 | 23 | 147 | 92 | 10 | 91 | 28 | 69 | 164 | 73.35061 | 0.5082719 | 14.64022 | 4.235599 | 0.06976281 | 1.56468 | 0.777357 | 1.783935 | 2.999801 | 0.06976281 | 100
SW 8 | 66.96 | 0.7 | 16.72 | 5.43 | 0.07 | 2.45 | 2.35 | 1.76 | 3.45 | 0.15 | 100.04 |  |  | 426 | 121 | 33 | 17 | 62 | 34 | 173 | 103 | 16 | 127 | 38 | 113 | 199 | 66.93323 | 0.6997201 | 16.71331 | 5.427829 | 0.06997201 | 2.44902 | 2.34906 | 1.759296 | 3.448621 | 0.14994 | 100
SW 9 | 68.23 | 0.64 | 16.6 | 5.29 | 0.09 | 2.26 | 1.79 | 1.81 | 3.41 | 0.12 | 100.24 |  |  | 410 | 117 | 33 | 15 | 58 | 33 | 177 | 170 | 14 | 117 | 36 | 109 | 157 | 68.06664 | 0.6384677 | 16.56026 | 5.277334 | 0.08978452 | 2.254589 | 1.785714 | 1.805666 | 3.401836 | 0.1197127 | 100
SW 10 | 72.22 | 0.52 | 15.06 | 4.46 | 0.07 | 1.75 | 0.77 | 1.88 | 3.13 | 0.09 | 99.95 |  |  | 406 | 109 | 26 | 13 | 51 | 24 | 150 | 82 | 8 | 94 | 30 | 76 | 152 | 72.25613 | 0.5202601 | 15.06753 | 4.462231 | 0.07003502 | 1.750875 | 0.7703852 | 1.88094 | 3.131566 | 0.09004502 | 100
SW 11 | 73.72 | 0.57 | 14.47 | 3.85 | 0.06 | 1.51 | 0.87 | 2.02 | 2.94 | 0.09 | 100.1 |  |  | 455 | 99 | 21 | 14 | 43 | 27 | 155 | 105 | 9 | 98 | 27 | 83 | 195 | 73.64635 | 0.5694306 | 14.45554 | 3.846154 | 0.05994006 | 1.508492 | 0.8691309 | 2.017982 | 2.937063 | 0.08991009 | 100
SW 12 | 68.92 | 0.7 | 16.74 | 5.52 | 0.08 | 2.09 | 0.83 | 1.68 | 3.41 | 0.11 | 100.08 |  |  | 447 | 127 | 26 | 17 | 56 | 33 | 180 | 87 | 14 | 112 | 31 | 105 | 186 | 68.86491 | 0.6994404 | 16.72662 | 5.515588 | 0.07993605 | 2.088329 | 0.8293365 | 1.678657 | 3.407274 | 0.1099121 | 100
SW 13 | 71.11 | 0.64 | 15.32 | 4.96 | 0.12 | 1.92 | 1.21 | 1.73 | 2.96 | 0.1 | 100.07 |  |  | 420 | 114 | 25 | 15 | 55 | 30 | 155 | 145 | 11 | 106 | 30 | 94 | 201 | 71.06026 | 0.6395523 | 15.30928 | 4.95653 | 0.1199161 | 1.918657 | 1.209154 | 1.72879 | 2.957929 | 0.09993005 | 100
SW 14 | 72.74 | 0.54 | 14.76 | 4.31 | 0.06 | 1.71 | 0.76 | 1.95 | 3.07 | 0.08 | 99.98 |  |  | 408 | 104 | 29 | 13 | 50 | 24 | 151 | 82 | 10 | 97 | 29 | 77 | 163 | 72.75455 | 0.540108 | 14.76295 | 4.310862 | 0.060012 | 1.710342 | 0.760152 | 1.95039 | 3.070614 | 0.080016 | 100
SW 15 | 70.85 | 0.67 | 15.73 | 5.12 | 0.08 | 1.99 | 0.89 | 1.69 | 3.16 | 0.1 | 100.28 |  |  | 417 | 125 | 30 | 16 | 57 | 28 | 159 | 85 | 12 | 114 | 33 | 96 | 201 | 70.65217 | 0.6681292 | 15.68608 | 5.105704 | 0.07977663 | 1.984444 | 0.887515 | 1.685281 | 3.151177 | 0.09972078 | 100
SW 16 | 71.15 | 0.64 | 15.64 | 4.85 | 0.07 | 1.81 | 0.84 | 1.72 | 3.18 | 0.09 | 99.99 |  |  | 429 | 116 | 28 | 15 | 50 | 32 | 164 | 80 | 13 | 106 | 32 | 95 | 199 | 71.15712 | 0.640064 | 15.64156 | 4.850485 | 0.070007 | 1.810181 | 0.840084 | 1.720172 | 3.180318 | 0.090009 | 100
SW 17 | 68.94 | 0.68 | 16.92 | 5.51 | 0.1 | 2.12 | 0.68 | 1.7 | 3.35 | 0.13 | 100.13 |  |  | 455 | 118 | 31 | 17 | 57 | 44 | 178 | 73 | 14 | 108 | 29 | 110 | 180 | 68.85049 | 0.6791171 | 16.89803 | 5.502846 | 0.09987017 | 2.117248 | 0.6791171 | 1.697793 | 3.345651 | 0.1298312 | 100
SW 18 | 70.68 | 0.64 | 15.96 | 4.8 | 0.05 | 2.02 | 0.74 | 1.82 | 3.25 | 0.08 | 100.04 |  |  | 452 | 112 | 22 | 16 | 56 | 27 | 166 | 84 | 12 | 120 | 31 | 92 | 167 | 70.65174 | 0.6397441 | 15.95362 | 4.798081 | 0.04998001 | 2.019192 | 0.7397041 | 1.819272 | 3.248701 | 0.07996801 | 100
SW 19 | 67.71 | 0.71 | 17.1 | 5.74 | 0.08 | 2.41 | 1.07 | 1.72 | 3.38 | 0.1 | 100.02 |  |  | 431 | 134 | 31 | 17 | 66 | 31 | 171 | 89 | 14 | 136 | 29 | 110 | 177 | 67.69646 | 0.709858 | 17.09658 | 5.738852 | 0.079984 | 2.409518 | 1.069786 | 1.719656 | 3.379324 | 0.09998 | 100
SW 20 | 69.44 | 0.66 | 16.07 | 5.27 | 0.09 | 1.96 | 0.92 | 2.06 | 3.44 | 0.1 | 100.01 |  |  | 444 | 123 | 28 | 16 | 55 | 29 | 169 | 150 | 13 | 117 | 31 | 97 | 185 | 69.43306 | 0.659934 | 16.06839 | 5.269473 | 0.089991 | 1.959804 | 0.919908 | 2.059794 | 3.439656 | 0.09999 | 100
SW 21 | 72.05 | 0.57 | 14.94 | 4.49 | 0.06 | 1.82 | 1.14 | 1.78 | 3.03 | 0.09 | 99.97 |  |  | 413 | 111 | 28 | 13 | 48 | 29 | 156 | 89 | 11 | 96 | 33 | 89 | 178 | 72.07162 | 0.5701711 | 14.94448 | 4.491347 | 0.06001801 | 1.820546 | 1.140342 | 1.780534 | 3.030909 | 0.09002701 | 100
SW 22 | 67.65 | 0.66 | 16.25 | 5.35 | 0.1 | 2.35 | 2.41 | 1.81 | 3.32 | 0.14 | 100.04 |  |  | 422 | 127 | 35 | 16 | 60 | 31 | 170 | 114 | 13 | 110 | 35 | 109 | 168 | 67.62295 | 0.6597361 | 16.2435 | 5.347861 | 0.09996002 | 2.34906 | 2.409036 | 1.809276 | 3.318673 | 0.139944 | 100
SW 23 | 66.72 | 0.72 | 17.56 | 5.99 | 0.08 | 2.34 | 1.19 | 1.57 | 3.49 | 0.12 | 99.78 |  |  | 425 | 124 | 37 | 17 | 58 | 38 | 189 | 86 | 15 | 128 | 39 | 118 | 173 | 66.86711 | 0.7215875 | 17.59872 | 6.003207 | 0.08017639 | 2.345159 | 1.192624 | 1.573462 | 3.497695 | 0.1202646 | 100
SW 24 | 68.27 | 0.7 | 16.82 | 5.63 | 0.09 | 2.33 | 0.82 | 1.76 | 3.32 | 0.1 | 99.84 |  |  | 442 | 135 | 27 | 16 | 66 | 31 | 168 | 88 | 13 | 131 | 29 | 105 | 178 | 68.37941 | 0.7011218 | 16.84696 | 5.639022 | 0.09014423 | 2.333734 | 0.8213141 | 1.762821 | 3.325321 | 0.1001603 | 100
SW 25 | 68.57 | 0.68 | 16.71 | 5.5 | 0.08 | 2.21 | 0.98 | 1.74 | 3.37 | 0.12 | 99.96 |  |  | 457 | 133 | 31 | 16 | 59 | 34 | 172 | 94 | 13 | 118 | 34 | 106 | 190 | 68.59744 | 0.6802721 | 16.71669 | 5.502201 | 0.08003201 | 2.210884 | 0.9803922 | 1.740696 | 3.371349 | 0.120048 | 100
SW 26 | 67.32 | 0.76 | 17.57 | 5.99 | 0.1 | 2.4 | 0.84 | 1.48 | 3.5 | 0.1 | 100.06 |  |  | 444 | 164 | 44 | 17 | 70 | 35 | 177 | 73 | 14 | 134 | 31 | 113 | 184 | 67.27963 | 0.7595443 | 17.55946 | 5.986408 | 0.09994004 | 2.398561 | 0.8394963 | 1.479113 | 3.497901 | 0.09994004 | 100
SW 27 | 69.64 | 0.66 | 16.32 | 5.12 | 0.11 | 2.05 | 0.94 | 1.8 | 3.19 | 0.09 | 99.92 |  |  | 457 | 118 | 29 | 16 | 56 | 30 | 171 | 94 | 13 | 112 | 30 | 101 | 190 | 69.69576 | 0.6605284 | 16.33307 | 5.124099 | 0.1100881 | 2.051641 | 0.9407526 | 1.801441 | 3.192554 | 0.09007206 | 100
SW 28 | 71.61 | 0.6 | 15.37 | 4.43 | 0.07 | 1.7 | 1.13 | 1.96 | 3.08 | 0.12 | 100.07 |  |  | 467 | 113 | 25 | 14 | 50 | 30 | 165 | 106 | 12 | 105 | 27 | 90 | 180 | 71.55991 | 0.5995803 | 15.35925 | 4.426901 | 0.06995103 | 1.698811 | 1.12921 | 1.958629 | 3.077846 | 0.1199161 | 100
SW 29 | 74.45 | 0.59 | 14.26 | 3.49 | 0.06 | 1.36 | 0.61 | 1.99 | 2.88 | 0.09 | 99.78 | 0.06 |  | 437 | 105 | 19 | 14 | 40 | 25 | 152 | 81 | 10 | 87 | 25 | 86 | 215 | 74.61415 | 0.5913009 | 14.29144 | 3.497695 | 0.06013229 | 1.362999 | 0.611345 | 1.994388 | 2.88635 | 0.09019844 | 100
SW 30 | 70.51 | 0.62 | 15.93 | 4.86 | 0.07 | 1.92 | 0.87 | 1.83 | 3.22 | 0.13 | 99.96 |  |  | 436 | 124 | 27 | 15 | 56 | 36 | 160 | 82 | 12 | 111 | 27 | 92 | 173 | 70.53822 | 0.6202481 | 15.93637 | 4.861945 | 0.07002801 | 1.920768 | 0.8703481 | 1.830732 | 3.221289 | 0.130052 | 100
SW 31 | 69.03 | 0.69 | 16.7 | 5.45 | 0.09 | 2.19 | 0.73 | 1.77 | 3.33 | 0.1 | 100.08 | 0.06 |  | 459 | 130 | 29 | 16 | 59 | 32 | 173 | 79 | 14 | 119 | 31 | 103 | 181 | 68.97482 | 0.6894484 | 16.68665 | 5.445643 | 0.08992806 | 2.188249 | 0.7294165 | 1.768585 | 3.327338 | 0.09992006 | 100
SW 32 | 68.8 | 0.68 | 16.76 | 5.42 | 0.08 | 2.24 | 0.86 | 1.74 | 3.41 | 0.1 | 100.09 |  |  | 456 | 136 | 29 | 16 | 61 | 31 | 175 | 94 | 13 | 126 | 31 | 104 | 175 | 68.73814 | 0.6793886 | 16.74493 | 5.415126 | 0.07992806 | 2.237986 | 0.8592267 | 1.738435 | 3.406934 | 0.09991008 | 100
SW 33 | 68.42 | 0.72 | 16.95 | 5.75 | 0.09 | 2.37 | 0.72 | 1.75 | 3.38 | 0.12 | 100.27 |  |  | 449 | 138 | 31 | 17 | 66 | 30 | 172 | 79 | 13 | 134 | 32 | 109 | 173 | 68.23576 | 0.7180612 | 16.90436 | 5.734517 | 0.08975765 | 2.363618 | 0.7180612 | 1.745288 | 3.370899 | 0.1196769 | 100
SW 34 | 70.77 | 0.71 | 15.61 | 5.31 | 0.12 | 1.92 | 1.04 | 1.66 | 2.96 | 0.11 | 100.21 | 0.06 |  | 431 | 128 | 28 | 16 | 54 | 29 | 153 | 151 | 12 | 113 | 33 | 92 | 235 | 70.62169 | 0.7085121 | 15.57729 | 5.298872 | 0.1197485 | 1.915976 | 1.037821 | 1.656521 | 2.953797 | 0.1097695 | 100
SW 35 | 70.71 | 0.64 | 16.04 | 4.93 | 0.08 | 1.92 | 1.06 | 1.8 | 3.1 | 0.08 | 100.36 |  |  | 413 | 122 | 29 | 15 | 54 | 30 | 162 | 96 | 13 | 109 | 26 | 94 | 184 | 70.45636 | 0.6377043 | 15.98246 | 4.912316 | 0.07971303 | 1.913113 | 1.056198 | 1.793543 | 3.08888 | 0.07971303 | 100
SW 36 | 74.15 | 0.58 | 14.3 | 3.69 | 0.06 | 1.39 | 1.16 | 1.97 | 2.86 | 0.07 | 100.23 |  |  | 434 | 102 | 18 | 14 | 41 | 25 | 149 | 172 | 10 | 82 | 25 | 74 | 206 | 73.97985 | 0.5786691 | 14.26719 | 3.681532 | 0.05986232 | 1.38681 | 1.157338 | 1.965479 | 2.853437 | 0.06983937 | 100
SW 37 | 69.23 | 0.65 | 16.82 | 5.29 | 0.08 | 2.1 | 0.81 | 1.79 | 3.3 | 0.1 | 100.17 |  |  | 421 | 125 | 31 | 15 | 61 | 30 | 169 | 77 | 13 | 124 | 32 | 96 | 168 | 69.11251 | 0.6488969 | 16.79145 | 5.281022 | 0.07986423 | 2.096436 | 0.8086253 | 1.786962 | 3.2944 | 0.09983029 | 100
SW 38 | 68.69 | 0.71 | 16.98 | 5.55 | 0.07 | 2.17 | 0.95 | 1.6 | 3.25 | 0.1 | 100.07 |  |  | 420 | 120 | 29 | 17 | 55 | 35 | 179 | 85 | 14 | 115 | 33 | 108 | 185 | 68.64195 | 0.7095033 | 16.96812 | 5.546118 | 0.06995103 | 2.168482 | 0.9493355 | 1.598881 | 3.247727 | 0.09993005 | 100
SW 39 | 71.97 | 0.59 | 15.26 | 4.65 | 0.05 | 1.81 | 0.87 | 1.68 | 3.03 | 0.09 | 100 |  |  | 407 | 110 | 22 | 15 | 48 | 27 | 157 | 77 | 12 | 98 | 30 | 84 | 181 | 71.97 | 0.59 | 15.26 | 4.65 | 0.05 | 1.81 | 0.87 | 1.68 | 3.03 | 0.09 | 100
SW 40 | 69.97 | 0.63 | 15.69 | 5.04 | 0.09 | 2.09 | 1.63 | 1.76 | 3.21 | 0.11 | 100.22 |  |  | 420 | 121 | 30 | 14 | 56 | 30 | 161 | 146 | 13 | 111 | 33 | 97 | 176 | 69.8164 | 0.628617 | 15.65556 | 5.028936 | 0.08980243 | 2.085412 | 1.626422 | 1.756136 | 3.202954 | 0.1097585 | 100
SW 41 | 72.41 | 0.56 | 14.81 | 4.51 | 0.09 | 1.66 | 1.52 | 1.73 | 2.91 | 0.1 | 100.3 |  |  | 435 | 112 | 24 | 14 | 48 | 28 | 153 | 86 | 11 | 99 | 29 | 80 | 176 | 72.19342 | 0.558325 | 14.7657 | 4.49651 | 0.08973081 | 1.655035 | 1.515454 | 1.724826 | 2.901296 | 0.0997009 | 100
SW 42 | 69.07 | 0.68 | 16.61 | 5.34 | 0.09 | 2.18 | 0.96 | 1.89 | 3.24 | 0.11 | 100.17 |  |  | 439 | 128 | 31 | 15 | 57 | 33 | 172 | 93 | 13 | 125 | 31 | 109 | 182 | 68.95278 | 0.678846 | 16.58181 | 5.330937 | 0.08984726 | 2.1763 | 0.9583708 | 1.886792 | 3.234501 | 0.1098133 | 100
SW 43 | 71.22 | 0.63 | 15.44 | 4.68 | 0.06 | 1.96 | 1.11 | 1.78 | 3.14 | 0.08 | 100.1 |  |  | 443 | 121 | 25 | 15 | 56 | 28 | 162 | 124 | 12 | 112 | 31 | 92 | 178 | 71.14885 | 0.6293706 | 15.42458 | 4.675325 | 0.05994006 | 1.958042 | 1.108891 | 1.778222 | 3.136863 | 0.07992008 | 100
SW 44 | 72.16 | 0.54 | 14.72 | 4.27 | 0.08 | 1.81 | 1.52 | 1.91 | 3.06 | 0.12 | 100.19 |  |  | 409 | 100 | 22 | 13 | 48 | 28 | 153 | 93 | 11 | 94 | 30 | 85 | 146 | 72.02316 | 0.5389759 | 14.69209 | 4.261902 | 0.07984829 | 1.806568 | 1.517117 | 1.906378 | 3.054197 | 0.1197724 | 100
SW 45 | 69.68 | 0.64 | 16.46 | 5.13 | 0.09 | 2.02 | 0.81 | 1.82 | 3.24 | 0.1 | 99.99 |  |  | 419 | 99 | 23 | 13 | 47 | 27 | 152 | 93 | 11 | 97 | 30 | 86 | 149 | 69.68697 | 0.640064 | 16.46165 | 5.130513 | 0.090009 | 2.020202 | 0.810081 | 1.820182 | 3.240324 | 0.10001 | 100
SW 46 | 69.13 | 0.71 | 16.66 | 5.61 | 0.09 | 2.26 | 0.74 | 1.79 | 3.25 | 0.1 | 100.34 |  |  | 439 | 131 | 28 | 17 | 63 | 30 | 170 | 87 | 11 | 135 | 27 | 106 | 180 | 68.89575 | 0.7075942 | 16.60355 | 5.590991 | 0.08969504 | 2.252342 | 0.7374925 | 1.783935 | 3.238987 | 0.09966115 | 100
SW 47 | 69.83 | 0.29 | 11.96 | 1.97 | 0.08 | 1.49 | 9.09 | 2.67 | 2.67 | 0.07 | 100.12 | 1 |  | 401 | 35 | 15 | 7 | 26 | 12 | 114 | 284 | 7 | 33 | 20 | 46 | 88 | 69.7463 | 0.2896524 | 11.94567 | 1.967639 | 0.07990412 | 1.488214 | 9.079105 | 2.6668 | 2.6668 | 0.0699161 | 100
SW 48 | 64.88 | 0.68 | 18.58 | 7.25 | 0.04 | 2.75 | 0.6 | 1.38 | 4.18 | 0.06 | 100.4 | 0.87 |  | 660 | 127 | 30 | 16 | 56 | 31 | 217 | 375 | 16 | 134 | 37 | 132 | 146 | 64.62151 | 0.6772908 | 18.50598 | 7.221116 | 0.03984064 | 2.739044 | 0.5976096 | 1.374502 | 4.163347 | 0.05976096 | 100
SW 49 | 53.89 | 0.63 | 16.94 | 6.49 | 0.14 | 4.75 | 12.23 | 1.45 | 3.44 | 0.18 | 100.14 | 1.68 |  | 446 | 95 | 36 | 14 | 58 | 28 | 181 | 389 | 16 | 101 | 35 | 126 | 107 | 53.81466 | 0.6291192 | 16.91632 | 6.480927 | 0.1398043 | 4.743359 | 12.2129 | 1.447973 | 3.435191 | 0.1797484 | 100
SW 50 | 69.04 | 0.74 | 16.65 | 5.83 | 0.22 | 2.04 | 0.72 | 1.96 | 3.57 | 0.16 | 100.93 | 0.21 |  | 408 | 104 | 25 | 18 | 53 | 34 | 165 | 83 | 18 | 112 | 45 | 100 | 243 | 68.40384 | 0.7331814 | 16.49658 | 5.776281 | 0.2179729 | 2.021203 | 0.7133657 | 1.94194 | 3.537105 | 0.1585257 | 100
SW 51 | 74.84 | 0.34 | 13.2 | 2.22 | 0.06 | 1.11 | 2 | 2.85 | 3.12 | 0.09 | 99.83 | 0.83 |  | 421 | 53 | 13 | 8 | 23 | 20 | 130 | 117 | 11 | 74 | 19 | 50 | 120 | 74.96744 | 0.340579 | 13.22248 | 2.22378 | 0.06010217 | 1.11189 | 2.003406 | 2.854853 | 3.125313 | 0.09015326 | 100
SW 52 | 66.59 | 0.77 | 18.04 | 6.39 | 0.08 | 2.55 | 0.77 | 1.34 | 3.42 | 0.08 | 100.03 | 1.58 |  | 379 | 152 | 38 | 17 | 69 | 32 | 178 | 74 | 15 | 163 | 28 | 126 | 174 | 66.57003 | 0.7697691 | 18.03459 | 6.388084 | 0.07997601 | 2.549235 | 0.7697691 | 1.339598 | 3.418974 | 0.07997601 | 100
SW 53 | 65.62 | 0.85 | 17.98 | 7.65 | 0.22 | 2.68 | 0.19 | 1.49 | 3.32 | 0.12 | 100.12 | 1.15 |  | 410 | 163 | 43 | 17 | 75 | 34 | 157 | 64 | 16 | 157 | 30 | 118 | 198 | 65.54135 | 0.8489812 | 17.95845 | 7.640831 | 0.2197363 | 2.676788 | 0.1897723 | 1.488214 | 3.316021 | 0.1198562 | 100
SW 54 | 48.29 | 0.46 | 10.63 | 2.9 | 0.28 | 3.05 | 28.91 | 1.7 | 2.38 | 0.16 | 98.76 |  |  | 304 | 41 | 21 | 11 | 26 | 21 | 102 | 334 | 8 | 49 | 37 | 58 | 135 | 48.89631 | 0.4657756 | 10.76347 | 2.936412 | 0.2835156 | 3.088295 | 29.27299 | 1.721345 | 2.409883 | 0.1620089 | 100
SW 55 | 56.64 | 0.65 | 15.62 | 6.37 | 0.13 | 3.62 | 12.05 | 1.64 | 3.19 | 0.17 | 100.08 |  |  | 449 | 113 | 37 | 15 | 64 | 27 | 153 | 328 | 13 | 120 | 35 | 106 | 160 | 56.59472 | 0.6494804 | 15.60751 | 6.364908 | 0.1298961 | 3.617106 | 12.04037 | 1.638689 | 3.18745 | 0.1698641 | 100
SW 56 | 65.89 | 0.66 | 17.54 | 6.17 | 0.04 | 2.32 | 1.44 | 1.59 | 4.03 | 0.06 | 99.74 |  |  | 615 | 113 | 24 | 15 | 46 | 33 | 204 | 337 | 15 | 118 | 33 | 117 | 152 | 66.06176 | 0.6617205 | 17.58572 | 6.186084 | 0.04010427 | 2.326048 | 1.443754 | 1.594145 | 4.040505 | 0.06015641 | 100
SW 57 | 71.23 | 0.54 | 15.87 | 4.43 | 0.07 | 1.46 | 0.47 | 2.05 | 3.81 | 0.08 | 100.01 |  |  | 395 | 69 | 22 | 13 | 39 | 25 | 173 | 76 | 14 | 88 | 35 | 78 | 135 | 71.22288 | 0.539946 | 15.86841 | 4.429557 | 0.069993 | 1.459854 | 0.469953 | 2.049795 | 3.809619 | 0.079992 | 100
SW 62 | 67.14 | 0.65 | 17.29 | 6.35 | 0.11 | 2.03 | 0.64 | 1.73 | 3.87 | 0.13 | 99.94 |  |  | 394 | 89 | 30 | 14 | 58 | 32 | 181 | 76 | 23 | 110 | 58 | 106 | 152 | 67.18031 | 0.6503902 | 17.30038 | 6.353812 | 0.110066 | 2.031219 | 0.6403842 | 1.731039 | 3.872323 | 0.130078 | 100
SW 63 | 68.88 | 0.75 | 14.42 | 5.61 | 0.13 | 2.07 | 3.84 | 1.36 | 2.82 | 0.14 | 100.02 |  |  | 348 | 160 | 35 | 16 | 89 | 27 | 126 | 126 | 12 | 114 | 36 | 101 | 219 | 68.86623 | 0.74985 | 14.41712 | 5.608878 | 0.129974 | 2.069586 | 3.839232 | 1.359728 | 2.819436 | 0.139972 | 100
SW 64 | 71.1 | 0.75 | 14.33 | 5.48 | 0.14 | 2.17 | 1.44 | 1.77 | 2.81 | 0.09 | 100.08 | 0.03 |  | 379 | 166 | 32 | 15 | 76 | 33 | 126 | 110 | 11 | 117 | 30 | 94 | 254 | 71.04317 | 0.7494005 | 14.31855 | 5.47562 | 0.1398881 | 2.168265 | 1.438849 | 1.768585 | 2.807754 | 0.08992806 | 100
SW 65 | 71.92 | 0.86 | 13.66 | 6.39 | 0.13 | 1.64 | 1.57 | 0.88 | 2.84 | 0.13 | 100.02 |  |  | 314 | 160 | 29 | 20 | 75 | 31 | 123 | 90 | 14 | 141 | 42 | 108 | 284 | 71.90562 | 0.859828 | 13.65727 | 6.388722 | 0.129974 | 1.639672 | 1.569686 | 0.879824 | 2.839432 | 0.129974 | 100
SW 66 | 66.27 | 0.76 | 17.21 | 6.27 | 0.14 | 2.56 | 1.09 | 1.79 | 3.69 | 0.14 | 99.92 |  |  | 390 | 131 | 32 | 18 | 66 | 34 | 166 | 86 | 16 | 124 | 36 | 112 | 197 | 66.32306 | 0.7606085 | 17.22378 | 6.27502 | 0.1401121 | 2.56205 | 1.090873 | 1.791433 | 3.692954 | 0.1401121 | 100
SW 67 | 67.49 | 0.74 | 16.83 | 6.06 | 0.15 | 2.44 | 0.86 | 1.93 | 3.63 | 0.13 | 100.26 |  |  | 403 | 136 | 35 | 17 | 68 | 39 | 166 | 86 | 16 | 132 | 34 | 114 | 186 | 67.31498 | 0.738081 | 16.78636 | 6.044285 | 0.149611 | 2.433672 | 0.8577698 | 1.924995 | 3.620586 | 0.1296629 | 100
SW 68 | 67.45 | 0.74 | 16.54 | 6.02 | 0.14 | 2.43 | 0.83 | 1.91 | 3.67 | 0.13 | 99.86 |  |  | 388 | 129 | 31 | 18 | 66 | 33 | 165 | 86 | 16 | 115 | 35 | 105 | 201 | 67.54456 | 0.7410375 | 16.56319 | 6.02844 | 0.1401963 | 2.433407 | 0.8311636 | 1.912678 | 3.675145 | 0.1301823 | 100
SW 69 | 66.09 | 0.74 | 17.51 | 6.3 | 0.13 | 2.64 | 0.94 | 1.81 | 3.7 | 0.13 | 99.99 |  |  | 407 | 137 | 40 | 17 | 73 | 37 | 172 | 85 | 16 | 136 | 35 | 111 | 180 | 66.09661 | 0.740074 | 17.51175 | 6.30063 | 0.130013 | 2.640264 | 0.940094 | 1.810181 | 3.70037 | 0.130013 | 100
SW 70 | 66.57 | 0.75 | 17.37 | 6.26 | 0.13 | 2.61 | 0.88 | 1.77 | 3.7 | 0.12 | 100.16 |  |  | 411 | 141 | 40 | 17 | 72 | 32 | 172 | 86 | 15 | 136 | 35 | 111 | 183 | 66.46366 | 0.7488019 | 17.34225 | 6.25 | 0.1297923 | 2.605831 | 0.8785942 | 1.767173 | 3.694089 | 0.1198083 | 100
SW 71 | 66.14 | 0.77 | 17.69 | 6.44 | 0.14 | 2.65 | 0.82 | 1.75 | 3.73 | 0.13 | 100.26 |  |  | 404 | 144 | 37 | 18 | 75 | 33 | 169 | 85 | 17 | 126 | 35 | 112 | 187 | 65.96848 | 0.7680032 | 17.64413 | 6.423299 | 0.1396369 | 2.643128 | 0.8178735 | 1.745462 | 3.720327 | 0.1296629 | 100
SW 72 | 75.51 | 0.89 | 12.52 | 4.82 | 0.05 | 1.36 | 1.08 | 0.94 | 2.56 | 0.23 | 99.96 | 0.03 |  | 341 | 130 | 13 | 21 | 39 | 31 | 111 | 129 | 13 | 107 | 36 | 79 | 363 | 75.54022 | 0.8903561 | 12.52501 | 4.821929 | 0.05002001 | 1.360544 | 1.080432 | 0.9403762 | 2.561024 | 0.230092 | 100
SW 73 | 66.31 | 0.7 | 15.91 | 5.72 | 0.16 | 2.47 | 4.07 | 1.15 | 3.37 | 0.11 | 99.97 | 0.09 |  | 373 | 126 | 38 | 14 | 63 | 29 | 149 | 156 | 12 | 115 | 33 | 103 | 169 | 66.3299 | 0.7002101 | 15.91477 | 5.721717 | 0.160048 | 2.470741 | 4.071221 | 1.150345 | 3.371011 | 0.110033 | 100
SW 74 | 66.81 | 0.7 | 16.89 | 6.21 | 0.14 | 2.72 | 0.89 | 1.79 | 3.87 | 0.13 | 100.15 | 0.65 |  | 400 | 154 | 45 | 16 | 81 | 38 | 179 | 76 | 16 | 126 | 34 | 114 | 180 | 66.70994 | 0.6989516 | 16.8647 | 6.200699 | 0.1397903 | 2.715926 | 0.888667 | 1.787319 | 3.864204 | 0.1298053 | 100
SW 75 | 65.69 | 0.71 | 17.47 | 6.05 | 0.13 | 2.53 | 2.13 | 1.64 | 3.55 | 0.15 | 100.05 |  |  | 403 | 122 | 39 | 17 | 64 | 45 | 183 | 94 | 16 | 120 | 38 | 124 | 162 | 65.65717 | 0.7096452 | 17.46127 | 6.046977 | 0.129935 | 2.528736 | 2.128936 | 1.63918 | 3.548226 | 0.149925 | 100
SW 76 | 66.83 | 0.71 | 17.49 | 6.05 | 0.09 | 2.5 | 1.1 | 1.66 | 3.58 | 0.15 | 100.16 |  |  | 405 | 132 | 40 | 16 | 66 | 38 | 183 | 82 | 16 | 130 | 39 | 120 | 162 | 66.72324 | 0.7088658 | 17.46206 | 6.040335 | 0.08985623 | 2.496006 | 1.098243 | 1.657348 | 3.574281 | 0.1497604 | 100
SW 77 | 65.31 | 0.73 | 18.4 | 7.63 | 0.06 | 2.36 | 0.67 | 1.16 | 3.93 | 0.1 | 100.35 |  |  | 391 | 129 | 29 | 18 | 60 | 32 | 211 | 79 | 22 | 106 | 46 | 142 | 135 | 65.08221 | 0.7274539 | 18.33582 | 7.603388 | 0.05979073 | 2.351769 | 0.6676632 | 1.155954 | 3.916293 | 0.09965122 | 100
SW 78 | 59.68 | 0.86 | 21 | 8.14 | 0.06 | 3.94 | 0.52 | 1.17 | 4.39 | 0.09 | 99.85 |  |  | 514 | 200 | 38 | 18 | 80 | 30 | 219 | 212 | 18 | 179 | 27 | 153 | 144 | 59.76965 | 0.8612919 | 21.03155 | 8.152228 | 0.06009014 | 3.945919 | 0.5207812 | 1.171758 | 4.396595 | 0.0901352 | 100
SW 79 | 67.75 | 0.77 | 17.19 | 6.37 | 0.04 | 2.64 | 0.42 | 1.24 | 3.67 | 0.05 | 100.14 |  |  | 450 | 170 | 45 | 18 | 74 | 39 | 181 | 211 | 16 | 148 | 27 | 115 | 187 | 67.65528 | 0.7689235 | 17.16597 | 6.361094 | 0.03994408 | 2.636309 | 0.4194128 | 1.238266 | 3.664869 | 0.0499301 | 100
SW 80 | 66.18 | 0.71 | 17.6 | 6.96 | 0.03 | 2.4 | 0.53 | 1.36 | 4.13 | 0.03 | 99.93 |  |  | 667 | 120 | 21 | 17 | 45 | 40 | 217 | 443 | 20 | 114 | 22 | 117 | 139 | 66.22636 | 0.7104973 | 17.61233 | 6.964875 | 0.03002101 | 2.401681 | 0.5303713 | 1.360953 | 4.132893 | 0.03002101 | 100
SW 81 | 66.33 | 0.73 | 17.95 | 6.72 | 0.02 | 2.35 | 0.58 | 1.32 | 4.22 | 0.03 | 100.25 |  |  | 671 | 128 | 23 | 16 | 45 | 39 | 217 | 365 | 17 | 121 | 19 | 116 | 144 | 66.16459 | 0.7281796 | 17.90524 | 6.703242 | 0.01995012 | 2.34414 | 0.5785536 | 1.316708 | 4.209476 | 0.02992519 | 100
SW 82 | 65.5 | 0.89 | 17.73 | 7.37 | 0.04 | 2.77 | 0.44 | 1.57 | 3.63 | 0.07 | 100.01 |  |  | 601 | 168 | 35 | 18 | 70 | 33 | 177 | 362 | 16 | 144 | 26 | 127 | 187 | 65.49345 | 0.889911 | 17.72823 | 7.369263 | 0.039996 | 2.769723 | 0.439956 | 1.569843 | 3.629637 | 0.069993 | 100
SW 83 | 66.95 | 0.76 | 16.95 | 6.82 | 0.13 | 2.05 | 0.62 | 1.7 | 3.59 | 0.13 | 99.7 |  |  | 434 | 120 | 28 | 18 | 54 | 32 | 166 | 84 | 20 | 170 | 43 | 114 | 242 | 67.15145 | 0.7622869 | 17.001 | 6.840522 | 0.1303912 | 2.056169 | 0.6218656 | 1.705115 | 3.600802 | 0.1303912 | 100
SW 84 | 47.61 | 0.65 | 13.49 | 5.76 | 0.2 | 9.82 | 18.44 | 1.08 | 2.52 | 0.14 | 99.71 |  |  | 314 | 106 | 29 | 12 | 67 | 22 | 113 | 434 | 13 | 103 | 35 | 90 | 122 | 47.74847 | 0.6518905 | 13.52923 | 5.776753 | 0.2005817 | 9.848561 | 18.49363 | 1.083141 | 2.527329 | 0.1404072 | 100
SW 85 | 55.65 | 0.76 | 14.37 | 6.12 | 0.12 | 4.14 | 14.31 | 1.5 | 2.64 | 0.18 | 99.79 |  |  | 323 | 107 | 31 | 14 | 64 | 24 | 119 | 302 | 16 | 112 | 36 | 98 | 159 | 55.76711 | 0.7615994 | 14.40024 | 6.132879 | 0.1202525 | 4.148712 | 14.34011 | 1.503157 | 2.645556 | 0.1803788 | 100
SW 86 | 48.59 | 0.59 | 16.18 | 6.27 | 0.15 | 4.76 | 18.25 | 1.36 | 3.26 | 0.17 | 99.58 |  |  | 411 | 81 | 27 | 13 | 56 | 34 | 172 | 395 | 17 | 88 | 34 | 119 | 85 | 48.79494 | 0.5924885 | 16.24824 | 6.296445 | 0.1506327 | 4.780076 | 18.32697 | 1.365736 | 3.27375 | 0.170717 | 100
SW 87 | 47.59 | 0.64 | 12.97 | 6.15 | 0.25 | 3.26 | 24.77 | 1.27 | 2.46 | 0.16 | 99.52 |  |  | 348 | 90 | 31 | 12 | 63 | 22 | 107 | 314 | 13 | 91 | 33 | 85 | 134 | 47.81953 | 0.6430868 | 13.03256 | 6.179662 | 0.2512058 | 3.275723 | 24.88947 | 1.276125 | 2.471865 | 0.1607717 | 100
SW 88 | 77.26 | 0.29 | 12.81 | 1.89 | 0.04 | 0.7 | 0.48 | 2.84 | 3.71 | 0.09 | 100.11 |  |  | 406 | 35 | 7 | 8 | 17 | 19 | 148 | 86 | 8 | 47 | 28 | 37 | 94 | 77.17511 | 0.2896814 | 12.79592 | 1.887923 | 0.03995605 | 0.6992308 | 0.4794726 | 2.836879 | 3.705923 | 0.08990111 | 100
SW 89 | 64.61 | 0.54 | 12.86 | 3.3 | 0.1 | 2.55 | 11.07 | 2.1 | 2.84 | 0.12 | 100.09 |  |  | 404 | 76 | 24 | 11 | 45 | 17 | 123 | 263 | 10 | 87 | 28 | 71 | 155 | 64.5519 | 0.5395144 | 12.84844 | 3.297033 | 0.09991008 | 2.547707 | 11.06005 | 2.098112 | 2.837446 | 0.1198921 | 100
SW 90 | 71.74 | 0.63 | 15.02 | 3.26 | 0.04 | 2.29 | 0.62 | 2.68 | 3.3 | 0.19 | 99.77 |  |  | 422 | 76 | 24 | 16 | 34 | 23 | 157 | 184 | 16 | 92 | 36 | 85 | 210 | 71.90538 | 0.6314523 | 15.05463 | 3.267515 | 0.04009221 | 2.295279 | 0.6214293 | 2.686178 | 3.307607 | 0.190438 | 100
SW 91 | 73.01 | 0.53 | 14.81 | 2.89 | 0.03 | 1.89 | 0.54 | 2.43 | 3.56 | 0.17 | 99.86 |  |  | 474 | 94 | 24 | 13 | 36 | 26 | 164 | 239 | 15 | 103 | 31 | 80 | 243 | 73.11236 | 0.530743 | 14.83076 | 2.894052 | 0.03004206 | 1.89265 | 0.5407571 | 2.433407 | 3.564991 | 0.1702383 | 100
SW 92 | 66.36 | 0.66 | 17.3 | 6.39 | 0.04 | 2.38 | 1.18 | 1.56 | 4.04 | 0.07 | 99.98 |  |  | 594 | 118 | 26 | 14 | 51 | 35 | 204 | 317 | 20 | 126 | 36 | 118 | 153 | 66.37327 | 0.660132 | 17.30346 | 6.391278 | 0.040008 | 2.380476 | 1.180236 | 1.560312 | 4.040808 | 0.070014 | 100
SW 93 | 69.07 | 0.63 | 13.51 | 4.86 | 0.11 | 1.83 | 6.2 | 1.28 | 2.65 | 0.14 | 100.28 | 0.11 |  | 389 | 99 | 27 | 15 | 53 | 26 | 125 | 209 | 14 | 80 | 34 | 87 | 171 | 68.87714 | 0.6282409 | 13.47228 | 4.84643 | 0.1096929 | 1.82489 | 6.182688 | 1.276426 | 2.642601 | 0.1396091 | 100
SW 94 | 69.52 | 0.75 | 16 | 5.85 | 0.13 | 2.18 | 1.35 | 1.21 | 3.09 | 0.13 | 100.21 |  |  | 446 | 130 | 31 | 18 | 65 | 27 | 145 | 108 | 14 | 127 | 38 | 101 | 186 | 69.37431 | 0.7484283 | 15.96647 | 5.837741 | 0.1297276 | 2.175432 | 1.347171 | 1.207464 | 3.083525 | 0.1297276 | 100
SW 95 | 70.33 | 0.69 | 14.18 | 5.06 | 0.12 | 1.86 | 3.74 | 1.22 | 2.76 | 0.12 | 100.08 |  |  | 406 | 111 | 25 | 15 | 56 | 25 | 135 | 174 | 13 | 107 | 32 | 89 | 191 | 70.27378 | 0.6894484 | 14.16867 | 5.055955 | 0.1199041 | 1.858513 | 3.73701 | 1.219025 | 2.757794 | 0.1199041 | 100
SW 96 | 69.91 | 0.69 | 14.2 | 5.01 | 0.11 | 1.85 | 4.27 | 1.19 | 2.77 | 0.12 | 100.12 |  |  | 399 | 107 | 25 | 16 | 54 | 25 | 130 | 157 | 14 | 89 | 31 | 86 | 191 | 69.82621 | 0.689173 | 14.18298 | 5.003995 | 0.1098682 | 1.847783 | 4.264882 | 1.188574 | 2.76668 | 0.1198562 | 100
SW 97 | 71 | 0.68 | 14.27 | 5.08 | 0.13 | 1.88 | 2.98 | 1.22 | 2.81 | 0.13 | 100.18 |  |  | 421 | 116 | 30 | 16 | 60 | 28 | 133 | 140 | 13 | 107 | 38 | 90 | 192 | 70.87243 | 0.6787782 | 14.24436 | 5.070872 | 0.1297664 | 1.876622 | 2.974646 | 1.217808 | 2.804951 | 0.1297664 | 100
SW 98 | 69.13 | 0.73 | 15.43 | 5.57 | 0.12 | 2.07 | 2.84 | 1.14 | 3.07 | 0.12 | 100.22 |  |  | 449 | 124 | 31 | 16 | 64 | 28 | 142 | 141 | 14 | 116 | 36 | 98 | 177 | 68.97825 | 0.7283975 | 15.39613 | 5.557773 | 0.1197366 | 2.065456 | 2.833766 | 1.137498 | 3.063261 | 0.1197366 | 100
SW 99 | 70.73 | 0.71 | 15.06 | 5.68 | 0.12 | 2.05 | 1.33 | 1.25 | 2.95 | 0.13 | 100.01 |  |  | 429 | 129 | 34 | 17 | 61 | 31 | 137 | 106 | 14 | 124 | 37 | 99 | 199 | 70.72293 | 0.709929 | 15.05849 | 5.679432 | 0.119988 | 2.049795 | 1.329867 | 1.249875 | 2.949705 | 0.129987 | 100
SW 100 | 72.2 | 0.7 | 14.62 | 5.19 | 0.11 | 1.88 | 0.94 | 1.24 | 2.84 | 0.1 | 99.82 |  |  | 397 | 125 | 28 | 16 | 57 | 27 | 137 | 101 | 15 | 118 | 31 | 91 | 194 | 72.33019 | 0.7012623 | 14.64636 | 5.199359 | 0.1101984 | 1.88339 | 0.9416951 | 1.242236 | 2.845121 | 0.1001803 | 100
SW 101 | 70.6 | 0.75 | 15.69 | 5.7 | 0.12 | 2.11 | 0.8 | 1.23 | 3.05 | 0.12 | 100.17 |  |  | 424 | 125 | 30 | 17 | 61 | 29 | 145 | 100 | 14 | 127 | 34 | 99 | 190 | 70.48018 | 0.7487272 | 15.66337 | 5.690326 | 0.1197963 | 2.106419 | 0.7986423 | 1.227913 | 3.044824 | 0.1197963 | 100
SW 102 | 70.65 | 0.69 | 14.78 | 5.74 | 0.15 | 2.3 | 0.94 | 1.56 | 2.98 | 0.13 | 99.92 |  |  | 395 | 128 | 31 | 14 | 67 | 28 | 128 | 78 | 13 | 123 | 35 | 92 | 192 | 70.70657 | 0.6905524 | 14.79183 | 5.744596 | 0.1501201 | 2.301841 | 0.9407526 | 1.561249 | 2.982386 | 0.1301041 | 100
SW 103 | 70.97 | 0.69 | 14.75 | 5.67 | 0.15 | 2.28 | 0.97 | 1.6 | 2.94 | 0.13 | 100.15 |  |  | 407 | 135 | 33 | 14 | 65 | 33 | 130 | 85 | 13 | 134 | 36 | 91 | 193 | 70.8637 | 0.6889666 | 14.72791 | 5.661508 | 0.1497753 | 2.276585 | 0.9685472 | 1.597604 | 2.935597 | 0.1298053 | 100
SW 104 | 63.9 | 0.81 | 17.83 | 6.83 | 0.16 | 3.01 | 1.6 | 1.79 | 3.86 | 0.16 | 99.95 | 0.08 |  | 425 | 158 | 42 | 17 | 84 | 32 | 178 | 107 | 19 | 137 | 45 | 122 | 173 | 63.93197 | 0.8104052 | 17.83892 | 6.833417 | 0.16008 | 3.011506 | 1.6008 | 1.790895 | 3.861931 | 0.16008 | 100
SW 105 | 62.53 | 0.82 | 18.13 | 6.85 | 0.14 | 2.99 | 2.98 | 1.51 | 3.96 | 0.15 | 100.06 |  |  | 448 | 160 | 47 | 18 | 83 | 31 | 177 | 98 | 18 | 140 | 41 | 124 | 173 | 62.4925 | 0.8195083 | 18.11913 | 6.845892 | 0.1399161 | 2.988207 | 2.978213 | 1.509095 | 3.957625 | 0.1499101 | 100
SW 106 | 62.42 | 0.81 | 19.11 | 7.36 | 0.16 | 3.36 | 0.96 | 1.74 | 3.96 | 0.15 | 100.03 |  |  | 418 | 163 | 66 | 17 | 93 | 34 | 185 | 84 | 17 | 140 | 41 | 129 | 154 | 62.40128 | 0.8097571 | 19.10427 | 7.357793 | 0.159952 | 3.358992 | 0.9597121 | 1.739478 | 3.958812 | 0.149955 | 100
SW 107 | 62.39 | 0.82 | 19.09 | 7.34 | 0.16 | 3.38 | 1.04 | 1.74 | 3.99 | 0.15 | 100.1 |  |  | 435 | 168 | 69 | 18 | 96 | 34 | 187 | 95 | 18 | 143 | 42 | 130 | 154 | 62.32767 | 0.8191808 | 19.07093 | 7.332667 | 0.1598402 | 3.376623 | 1.038961 | 1.738262 | 3.986014 | 0.1498501 | 100
SW 108 | 65.22 | 0.79 | 17.48 | 6.78 | 0.15 | 2.84 | 0.9 | 1.73 | 3.85 | 0.15 | 99.89 |  |  | 412 | 148 | 36 | 17 | 78 | 36 | 170 | 84 | 16 | 128 | 41 | 120 | 173 | 65.29182 | 0.79087 | 17.49925 | 6.787466 | 0.1501652 | 2.843127 | 0.9009911 | 1.731905 | 3.85424 | 0.1501652 | 100
SW 109 hell | 61.55 | 0.82 | 18.94 | 7.3 | 0.15 | 3.35 | 1.84 | 1.69 | 3.98 | 0.17 | 99.79 |  |  | 431 | 168 | 64 | 16 | 95 | 35 | 184 | 89 | 18 | 140 | 41 | 129 | 154 | 61.67953 | 0.8217256 | 18.97986 | 7.315362 | 0.1503157 | 3.35705 | 1.843872 | 1.693556 | 3.988376 | 0.1703578 | 100
SW 109 dnkl | 62.11 | 0.81 | 18.79 | 7.21 | 0.15 | 3.3 | 1.42 | 1.71 | 3.95 | 0.15 | 99.6 |  |  | 425 | 164 | 62 | 17 | 92 | 34 | 183 | 85 | 18 | 144 | 42 | 128 | 156 | 62.35944 | 0.813253 | 18.86546 | 7.238956 | 0.1506024 | 3.313253 | 1.425703 | 1.716867 | 3.965863 | 0.1506024 | 100
SW 110 | 63.26 | 0.82 | 17.94 | 6.77 | 0.15 | 3.05 | 2.18 | 1.72 | 3.85 | 0.16 | 99.9 |  |  | 420 | 158 | 46 | 18 | 87 | 31 | 179 | 102 | 19 | 135 | 44 | 124 | 173 | 63.32332 | 0.8208208 | 17.95796 | 6.776777 | 0.1501502 | 3.053053 | 2.182182 | 1.721722 | 3.853854 | 0.1601602 | 100
SW 111 | 62 | 0.82 | 19.18 | 7.43 | 0.16 | 3.39 | 1.01 | 1.64 | 4.1 | 0.15 | 99.88 |  |  | 443 | 169 | 69 | 17 | 98 | 36 | 185 | 81 | 17 | 140 | 41 | 132 | 152 | 62.07449 | 0.8209852 | 19.20304 | 7.438927 | 0.1601922 | 3.394073 | 1.011213 | 1.64197 | 4.104926 | 0.1501802 | 100
SW 112 | 59.95 | 0.85 | 19 | 7.51 | 0.13 | 3.54 | 1.95 | 2.02 | 4.67 | 0.21 | 99.83 |  |  | 439 | 143 | 50 | 19 | 74 | 37 | 197 | 91 | 20 | 132 | 42 | 146 | 141 | 60.05209 | 0.8514475 | 19.03236 | 7.522789 | 0.1302214 | 3.546028 | 1.953321 | 2.02344 | 4.677953 | 0.2103576 | 100
SW 113 | 62.3 | 0.81 | 17.69 | 6.86 | 0.16 | 3.1 | 2.95 | 2 | 3.97 | 0.19 | 100.03 |  |  | 411 | 145 | 41 | 17 | 84 | 33 | 172 | 119 | 20 | 125 | 45 | 121 | 167 | 62.28132 | 0.8097571 | 17.68469 | 6.857943 | 0.159952 | 3.09907 | 2.949115 | 1.9994 | 3.968809 | 0.189943 | 100
SW 114 | 63.47 | 0.76 | 18.59 | 6.9 | 0.14 | 3.16 | 1.06 | 1.8 | 3.86 | 0.13 | 99.87 |  |  | 436 | 167 | 63 | 16 | 89 | 32 | 184 | 90 | 18 | 144 | 39 | 123 | 151 | 63.55262 | 0.7609893 | 18.6142 | 6.908982 | 0.1401822 | 3.164113 | 1.06138 | 1.802343 | 3.865025 | 0.1301692 | 100
SW 115 | 63.71 | 0.77 | 18.35 | 6.79 | 0.14 | 3.08 | 1.45 | 1.82 | 3.89 | 0.13 | 100.13 |  |  | 430 | 159 | 59 | 16 | 87 | 30 | 180 | 121 | 18 | 123 | 39 | 121 | 153 | 63.62728 | 0.7690003 | 18.32618 | 6.781184 | 0.1398182 | 3.076001 | 1.448117 | 1.817637 | 3.88495 | 0.1298312 | 100
SW 116 | 65.67 | 0.73 | 17.5 | 6.3 | 0.12 | 2.75 | 1.52 | 1.65 | 3.97 | 0.12 | 100.33 | 0.07 |  | 433 | 147 | 39 | 16 | 75 | 32 | 170 | 90 | 15 | 130 | 32 | 109 | 160 | 65.454 | 0.7275989 | 17.44244 | 6.279278 | 0.1196053 | 2.740955 | 1.515 | 1.644573 | 3.956942 | 0.1196053 | 100
SW 117 | 65.08 | 0.72 | 17.4 | 6.24 | 0.14 | 2.78 | 1.79 | 1.74 | 3.93 | 0.15 | 99.97 |  |  | 441 | 143 | 38 | 15 | 78 | 36 | 167 | 92 | 15 | 130 | 34 | 115 | 155 | 65.09953 | 0.7202161 | 17.40522 | 6.241873 | 0.140042 | 2.780834 | 1.790537 | 1.740522 | 3.931179 | 0.150045 | 100
SW 118 | 64.51 | 0.75 | 17.83 | 6.55 | 0.13 | 2.92 | 1.54 | 1.66 | 4.06 | 0.13 | 100.08 |  |  | 436 | 150 | 39 | 16 | 81 | 32 | 172 | 90 | 15 | 133 | 36 | 117 | 154 | 64.45843 | 0.7494005 | 17.81575 | 6.544764 | 0.1298961 | 2.917666 | 1.538769 | 1.658673 | 4.056755 | 0.1298961 | 100
SW 119 | 68.67 | 0.8 | 13.49 | 5.96 | 0.14 | 1.95 | 5 | 1.06 | 2.7 | 0.14 | 99.91 |  |  | 323 | 152 | 31 | 19 | 82 | 26 | 118 | 139 | 15 | 146 | 39 | 100 | 243 | 68.73186 | 0.8007206 | 13.50215 | 5.965369 | 0.1401261 | 1.951757 | 5.004504 | 1.060955 | 2.702432 | 0.1401261 | 100
SW 120 | 68.83 | 0.64 | 16.26 | 5.05 | 0.08 | 2.16 | 1.22 | 1.83 | 3.5 | 0.12 | 99.69 |  |  | 449 | 120 | 28 | 14 | 59 | 31 | 170 | 84 | 16 | 117 | 34 | 99 | 167 | 69.04404 | 0.6419902 | 16.31056 | 5.065704 | 0.08024877 | 2.166717 | 1.223794 | 1.835691 | 3.510884 | 0.1203732 | 100
SW 121 | 68.4 | 0.64 | 16.22 | 5.07 | 0.08 | 2.18 | 1.75 | 1.85 | 3.54 | 0.12 | 99.85 |  |  | 439 | 127 | 29 | 14 | 58 | 27 | 171 | 87 | 15 | 110 | 34 | 97 | 162 | 68.50275 | 0.6409614 | 16.24437 | 5.077616 | 0.08012018 | 2.183275 | 1.752629 | 1.852779 | 3.545318 | 0.1201803 | 100
SW 122 | 71.93 | 0.63 | 14.84 | 4.84 | 0.11 | 1.79 | 0.89 | 1.72 | 2.98 | 0.11 | 99.84 |  |  | 411 | 119 | 27 | 14 | 53 | 30 | 155 | 78 | 13 | 105 | 30 | 96 | 197 | 72.04527 | 0.6310096 | 14.86378 | 4.847756 | 0.1101763 | 1.792869 | 0.8914263 | 1.722756 | 2.984776 | 0.1101763 | 100
SW 123 | 71.9 | 0.57 | 15.19 | 4.77 | 0.09 | 1.75 | 0.76 | 1.72 | 3.13 | 0.08 | 99.96 |  |  | 418 | 114 | 27 | 13 | 52 | 28 | 156 | 77 | 14 | 111 | 30 | 82 | 164 | 71.92877 | 0.5702281 | 15.19608 | 4.771909 | 0.09003601 | 1.7507 | 0.7603041 | 1.720688 | 3.131253 | 0.08003201 | 100
SW 124 | 70.87 | 0.66 | 15.46 | 5 | 0.13 | 1.79 | 0.99 | 1.66 | 3.08 | 0.1 | 99.74 |  |  | 440 | 112 | 25 | 15 | 51 | 32 | 162 | 86 | 16 | 102 | 33 | 93 | 202 | 71.05474 | 0.6617205 | 15.5003 | 5.013034 | 0.1303389 | 1.794666 | 0.9925807 | 1.664327 | 3.088029 | 0.1002607 | 100
SW 125 | 69.06 | 0.64 | 16.25 | 4.98 | 0.07 | 2.14 | 1.08 | 1.83 | 3.53 | 0.11 | 99.69 |  |  | 447 | 124 | 32 | 15 | 59 | 29 | 173 | 85 | 16 | 120 | 35 | 100 | 167 | 69.27475 | 0.6419902 | 16.30053 | 4.995486 | 0.07021767 | 2.146655 | 1.083358 | 1.835691 | 3.540977 | 0.1103421 | 100
SW 126 | 70.47 | 0.64 | 15.94 | 4.95 | 0.07 | 1.84 | 0.81 | 1.68 | 3.17 | 0.08 | 99.65 |  |  | 446 | 126 | 33 | 14 | 56 | 28 | 164 | 75 | 15 | 123 | 36 | 98 | 185 | 70.71751 | 0.6422479 | 15.99599 | 4.967386 | 0.07024586 | 1.846463 | 0.812845 | 1.685901 | 3.181134 | 0.08028098 | 100
SW 127 | 68.33 | 0.66 | 16.48 | 5.18 | 0.08 | 2.25 | 1.16 | 1.78 | 3.57 | 0.14 | 99.63 |  |  | 428 | 125 | 29 | 15 | 61 | 30 | 171 | 83 | 14 | 120 | 34 | 100 | 168 | 68.58376 | 0.6624511 | 16.5412 | 5.199237 | 0.0802971 | 2.258356 | 1.164308 | 1.78661 | 3.583258 | 0.1405199 | 100
SW 128 | 69.16 | 0.66 | 16.36 | 4.99 | 0.06 | 2.16 | 1.01 | 1.8 | 3.51 | 0.12 | 99.83 |  |  | 467 | 128 | 31 | 15 | 60 | 30 | 175 | 91 | 16 | 122 | 34 | 105 | 173 | 69.27777 | 0.6611239 | 16.38786 | 4.998497 | 0.06010217 | 2.163678 | 1.01172 | 1.803065 | 3.515977 | 0.1202043 | 100
SW 129 | 68.15 | 0.68 | 17.05 | 5.68 | 0.09 | 2.16 | 0.84 | 1.66 | 3.47 | 0.1 | 99.88 | 0.08 |  | 420 | 137 | 37 | 14 | 65 | 30 | 172 | 78 | 15 | 128 | 35 | 101 | 161 | 68.23188 | 0.680817 | 17.07048 | 5.686824 | 0.09010813 | 2.162595 | 0.8410092 | 1.661994 | 3.474169 | 0.1001201 | 100
SW 130 | 68.03 | 0.73 | 16.54 | 5.73 | 0.08 | 2.5 | 0.95 | 1.63 | 3.48 | 0.09 | 99.76 |  |  | 433 | 135 | 30 | 16 | 64 | 62 | 160 | 102 | 15 | 139 | 33 | 106 | 184 | 68.19366 | 0.7317562 | 16.57979 | 5.743785 | 0.08019246 | 2.506014 | 0.9522855 | 1.633921 | 3.488372 | 0.09021652 | 100
SW 131 | 68.17 | 0.73 | 16.68 | 5.78 | 0.08 | 2.56 | 0.82 | 1.65 | 3.49 | 0.09 | 100.05 |  |  | 430 | 132 | 30 | 16 | 65 | 52 | 163 | 89 | 15 | 137 | 33 | 105 | 186 | 68.13593 | 0.7296352 | 16.67166 | 5.777111 | 0.07996002 | 2.558721 | 0.8195902 | 1.649175 | 3.488256 | 0.08995502 | 100
SW 132 | 68.15 | 0.72 | 16.68 | 5.76 | 0.09 | 2.53 | 0.93 | 1.67 | 3.5 | 0.09 | 100.12 |  |  | 431 | 128 | 29 | 16 | 65 | 57 | 161 | 110 | 15 | 138 | 33 | 105 | 185 | 68.06832 | 0.719137 | 16.66001 | 5.753096 | 0.08989213 | 2.526968 | 0.9288853 | 1.667998 | 3.495805 | 0.08989213 | 100
SW 133 | 67.87 | 0.72 | 16.57 | 5.72 | 0.08 | 2.53 | 0.92 | 1.67 | 3.54 | 0.09 | 99.71 | 0.22 |  | 421 | 129 | 29 | 15 | 65 | 59 | 162 | 106 | 15 | 137 | 33 | 105 | 183 | 68.0674 | 0.7220941 | 16.61819 | 5.736636 | 0.08023267 | 2.537358 | 0.9226758 | 1.674857 | 3.550296 | 0.09026176 | 100
SW 134 | 69.95 | 0.66 | 16.13 | 4.96 | 0.05 | 2.1 | 0.73 | 1.69 | 3.28 | 0.08 | 99.63 | 0.16 |  | 453 | 127 | 24 | 15 | 58 | 27 | 161 | 81 | 13 | 108 | 33 | 97 | 169 | 70.20978 | 0.6624511 | 16.1899 | 4.97842 | 0.05018569 | 2.107799 | 0.732711 | 1.696276 | 3.292181 | 0.0802971 | 100
SW 135 | 71.54 | 0.63 | 15.38 | 4.56 | 0.06 | 1.88 | 0.7 | 1.87 | 3.16 | 0.11 | 99.89 |  |  | 417 | 116 | 25 | 15 | 52 | 29 | 159 | 82 | 15 | 96 | 34 | 96 | 176 | 71.61878 | 0.6306938 | 15.39694 | 4.565022 | 0.06006607 | 1.88207 | 0.7007708 | 1.872059 | 3.16348 | 0.1101211 | 100
SW 136 | 66.19 | 0.71 | 17.32 | 6.12 | 0.11 | 2.69 | 1.28 | 1.62 | 4.02 | 0.1 | 100.16 | 0.18 |  | 438 | 144 | 38 | 16 | 73 | 36 | 167 | 84 | 15 | 123 | 32 | 106 | 156 | 66.08427 | 0.7088658 | 17.29233 | 6.110224 | 0.1098243 | 2.685703 | 1.277955 | 1.617412 | 4.013578 | 0.09984026 | 100
SW 137 | 63.62 | 0.72 | 17.41 | 6.36 | 0.12 | 3.02 | 2.81 | 1.85 | 4.07 | 0.12 | 100.1 |  |  | 473 | 148 | 39 | 15 | 79 | 130 | 159 | 112 | 16 | 124 | 35 | 114 | 153 | 63.55644 | 0.7192807 | 17.39261 | 6.353646 | 0.1198801 | 3.016983 | 2.807193 | 1.848152 | 4.065934 | 0.1198801 | 100
SW 138 | 65.58 | 0.72 | 17.39 | 6.25 | 0.11 | 2.84 | 1.39 | 1.72 | 4.06 | 0.11 | 100.17 |  |  | 426 | 156 | 42 | 15 | 76 | 37 | 165 | 93 | 17 | 125 | 33 | 113 | 156 | 65.4687 | 0.7187781 | 17.36049 | 6.239393 | 0.1098133 | 2.83518 | 1.387641 | 1.717081 | 4.05311 | 0.1098133 | 100
SW 139 | 61.16 | 0.83 | 20.02 | 7.34 | 0.12 | 3.28 | 0.84 | 1.32 | 4.89 | 0.25 | 100.05 |  |  | 540 | 184 | 49 | 16 | 93 | 40 | 190 | 74 | 19 | 154 | 39 | 133 | 152 | 61.12944 | 0.8295852 | 20.01 | 7.336332 | 0.11994 | 3.278361 | 0.8395802 | 1.31934 | 4.887556 | 0.2498751 | 100
SW 140 | 64.88 | 0.75 | 17.82 | 6.37 | 0.15 | 2.85 | 1.16 | 1.58 | 4.16 | 0.3 | 100.02 |  |  | 449 | 160 | 42 | 15 | 84 | 42 | 171 | 83 | 14 | 139 | 37 | 118 | 157 | 64.86703 | 0.74985 | 17.81644 | 6.368726 | 0.14997 | 2.84943 | 1.159768 | 1.579684 | 4.159168 | 0.29994 | 100
SW 141 | 64.25 | 0.73 | 17.86 | 6.52 | 0.12 | 2.95 | 1.84 | 1.65 | 4.22 | 0.1 | 100.24 |  |  | 432 | 154 | 39 | 15 | 80 | 145 | 170 | 87 | 16 | 130 | 32 | 118 | 151 | 64.09617 | 0.7282522 | 17.81724 | 6.504389 | 0.1197127 | 2.942937 | 1.835595 | 1.646049 | 4.209896 | 0.09976057 | 100
SW 142 | 61.66 | 0.71 | 16.98 | 6.06 | 0.13 | 3.27 | 5.7 | 1.54 | 3.83 | 0.13 | 100.01 |  |  | 416 | 130 | 37 | 14 | 73 | 48 | 143 | 152 | 13 | 98 | 34 | 104 | 146 | 61.65383 | 0.709929 | 16.9783 | 6.059394 | 0.129987 | 3.269673 | 5.69943 | 1.539846 | 3.829617 | 0.129987 | 100
SW 143 | 64.77 | 0.76 | 18.1 | 6.58 | 0.14 | 2.87 | 1.01 | 1.72 | 4.13 | 0.12 | 100.2 |  |  | 499 | 147 | 35 | 17 | 76 | 76 | 168 | 90 | 16 | 132 | 35 | 112 | 167 | 64.64072 | 0.758483 | 18.06387 | 6.566866 | 0.1397206 | 2.864271 | 1.007984 | 1.716567 | 4.121756 | 0.1197605 | 100
SW 144 | 65.42 | 0.72 | 17.6 | 6.3 | 0.12 | 2.76 | 0.97 | 1.71 | 4.02 | 0.11 | 99.73 |  |  | 451 | 146 | 35 | 15 | 76 | 204 | 170 | 87 | 15 | 138 | 33 | 112 | 160 | 65.59711 | 0.7219493 | 17.64765 | 6.317056 | 0.1203249 | 2.767472 | 0.9726261 | 1.714629 | 4.030883 | 0.1102978 | 100
SW 145 | 63.35 | 0.73 | 17.4 | 6.33 | 0.13 | 2.94 | 2.71 | 1.9 | 4.13 | 0.13 | 99.75 |  |  | 427 | 146 | 38 | 14 | 79 | 47 | 159 | 119 | 14 | 125 | 36 | 110 | 150 | 63.50877 | 0.7318296 | 17.44361 | 6.345865 | 0.1303258 | 2.947368 | 2.716792 | 1.904762 | 4.140351 | 0.1303258 | 100
SW 146 | 65.52 | 0.72 | 17.45 | 6.26 | 0.11 | 2.74 | 1.14 | 1.71 | 4.02 | 0.12 | 99.79 |  |  | 449 | 149 | 36 | 15 | 76 | 91 | 169 | 99 | 16 | 130 | 33 | 109 | 160 | 65.65788 | 0.7215152 | 17.48672 | 6.273174 | 0.1102315 | 2.745766 | 1.142399 | 1.713599 | 4.02846 | 0.1202525 | 100
SW 147 | 65.54 | 0.72 | 17.51 | 6.42 | 0.14 | 2.77 | 1 | 1.5 | 4.08 | 0.09 | 99.77 |  |  | 422 | 150 | 38 | 14 | 75 | 39 | 171 | 77 | 14 | 124 | 31 | 110 | 158 | 65.69109 | 0.7216598 | 17.55037 | 6.4348 | 0.1403227 | 2.776386 | 1.002305 | 1.503458 | 4.089406 | 0.09020748 | 100
SW 148 | 61.69 | 0.82 | 19.13 | 7.38 | 0.16 | 3.41 | 1.08 | 1.75 | 4.04 | 0.14 | 99.6 | 0 |  | 431 | 169 | 67 | 17 | 96 | 37 | 186 | 91 | 18 | 137 | 43 | 131 | 152 | 61.93775 | 0.8232932 | 19.20683 | 7.409639 | 0.1606426 | 3.423695 | 1.084337 | 1.757028 | 4.056225 | 0.1405622 | 100
SW 149 | 74.35 | 0.66 | 14.18 | 4.12 | 0.05 | 1.82 | 0.96 | 1.03 | 2.5 | 0.12 | 99.79 |  |  | 343 | 137 | 21 | 15 | 58 | 226 | 118 | 93 | 18 | 122 | 34 | 84 | 170 | 74.50646 | 0.6613889 | 14.20984 | 4.12867 | 0.05010522 | 1.82383 | 0.9620202 | 1.032168 | 2.505261 | 0.1202525 | 100
SW 150 | 68.76 | 0.63 | 16.28 | 4.95 | 0.07 | 2.15 | 1.27 | 1.87 | 3.56 | 0.11 | 99.65 |  |  | 439 | 121 | 23 | 13 | 55 | 39 | 164 | 79 | 19 | 109 | 32 | 91 | 155 | 69.00151 | 0.6322127 | 16.33718 | 4.967386 | 0.07024586 | 2.157551 | 1.274461 | 1.876568 | 3.572504 | 0.1103864 | 100
SW 151 | 70.99 | 0.66 | 15.7 | 5.17 | 0.11 | 1.82 | 0.94 | 1.67 | 3.13 | 0.08 | 100.27 |  |  | 427 | 114 | 22 | 14 | 49 | 33 | 160 | 76 | 18 | 101 | 31 | 87 | 184 | 70.79884 | 0.6582228 | 15.65772 | 5.156079 | 0.1097038 | 1.815099 | 0.9374688 | 1.665503 | 3.121572 | 0.07978458 | 100
SW 152 | 70.32 | 0.64 | 15.36 | 4.78 | 0.06 | 1.94 | 1.54 | 1.83 | 3.22 | 0.13 | 99.82 |  |  | 422 | 113 | 26 | 13 | 53 | 26 | 153 | 92 | 17 | 95 | 31 | 89 | 155 | 70.4468 | 0.6411541 | 15.3877 | 4.78862 | 0.06010819 | 1.943498 | 1.542777 | 1.8333 | 3.225806 | 0.1302344 | 100
SW 153 | 69.52 | 0.67 | 15.93 | 5.24 | 0.08 | 2.08 | 1.1 | 1.81 | 3.46 | 0.1 | 99.99 |  |  | 407 | 120 | 25 | 14 | 56 | 27 | 159 | 76 | 18 | 98 | 30 | 92 | 166 | 69.52695 | 0.670067 | 15.93159 | 5.240524 | 0.080008 | 2.080208 | 1.10011 | 1.810181 | 3.460346 | 0.10001 | 100
SW 154 | 70.23 | 0.64 | 15.56 | 4.72 | 0.06 | 1.95 | 0.97 | 1.6 | 4.31 | 0.1 | 100.14 |  |  | 391 | 120 | 24 | 13 | 56 | 27 | 135 | 84 | 24 | 93 | 36 | 94 | 148 | 70.13182 | 0.6391053 | 15.53825 | 4.713401 | 0.05991612 | 1.947274 | 0.9686439 | 1.597763 | 4.303974 | 0.0998602 | 100
SW 155 | 70.45 | 0.6 | 16.02 | 5.11 | 0.09 | 1.97 | 0.8 | 1.72 | 3.29 | 0.09 | 100.14 |  |  | 420 | 120 | 21 | 12 | 55 | 31 | 159 | 73 | 18 | 118 | 31 | 86 | 153 | 70.35151 | 0.5991612 | 15.9976 | 5.102856 | 0.08987418 | 1.967246 | 0.7988816 | 1.717595 | 3.2854 | 0.08987418 | 100
SW 156 | 67.1 | 0.69 | 17.59 | 6.03 | 0.11 | 2.31 | 1.05 | 1.63 | 3.68 | 0.13 | 100.32 |  |  | 421 | 119 | 33 | 14 | 57 | 39 | 181 | 84 | 21 | 123 | 37 | 109 | 145 | 66.88596 | 0.687799 | 17.53389 | 6.010766 | 0.1096491 | 2.302632 | 1.046651 | 1.624801 | 3.668262 | 0.1295853 | 100
SW 157 | 70.67 | 0.65 | 15.38 | 4.95 | 0.1 | 1.94 | 0.99 | 1.74 | 3.03 | 0.1 | 99.55 |  |  | 425 | 123 | 18 | 14 | 55 | 42 | 151 | 79 | 17 | 109 | 31 | 91 | 185 | 70.98945 | 0.6529382 | 15.44952 | 4.972376 | 0.100452 | 1.948769 | 0.9944751 | 1.747865 | 3.043697 | 0.100452 | 100
SW 158 | 72.87 | 0.55 | 14.53 | 4.13 | 0.06 | 1.59 | 1.43 | 1.78 | 2.99 | 0.08 | 100.01 |  |  | 444 | 103 | 17 | 11 | 44 | 26 | 147 | 173 | 15 | 90 | 28 | 76 | 156 | 72.86271 | 0.549945 | 14.52855 | 4.129587 | 0.059994 | 1.589841 | 1.429857 | 1.779822 | 2.989701 | 0.079992 | 100
SW 159 | 72.99 | 0.76 | 13.72 | 5.22 | 0.14 | 2.2 | 1.47 | 1.04 | 2.49 | 0.1 | 100.13 |  |  | 279 | 174 | 26 | 13 | 82 | 24 | 122 | 87 | 15 | 110 | 28 | 79 | 206 | 72.89524 | 0.7590133 | 13.70219 | 5.213223 | 0.1398182 | 2.197144 | 1.468091 | 1.03865 | 2.486767 | 0.09987017 | 100
SW 160 | 72.73 | 0.73 | 13.05 | 4.89 | 0.13 | 2.05 | 2.79 | 1.03 | 2.4 | 0.12 | 99.92 |  |  | 319 | 168 | 28 | 12 | 76 | 20 | 115 | 143 | 15 | 110 | 27 | 76 | 190 | 72.78823 | 0.7305845 | 13.06045 | 4.893915 | 0.1301041 | 2.051641 | 2.792234 | 1.030825 | 2.401922 | 0.1200961 | 100
SW 161 | 74.92 | 0.66 | 14.73 | 3.63 | 0.03 | 1.73 | 0.79 | 1.16 | 2.42 | 0.08 | 100.15 |  |  | 351 | 154 | 8 | 14 | 60 | 489 | 117 | 85 | 19 | 116 | 37 | 86 | 154 | 74.80779 | 0.6590115 | 14.70794 | 3.624563 | 0.02995507 | 1.727409 | 0.7888168 | 1.158263 | 2.416375 | 0.07988018 | 100
SW 162 | 75.01 | 0.65 | 14.38 | 3.56 | 0.03 | 1.67 | 0.84 | 1.15 | 2.4 | 0.08 | 99.77 |  |  | 369 | 157 | 13 | 13 | 57 | 120 | 118 | 87 | 17 | 115 | 37 | 87 | 149 | 75.18292 | 0.6514984 | 14.41315 | 3.568207 | 0.03006916 | 1.67385 | 0.8419365 | 1.152651 | 2.405533 | 0.08018442 | 100
SW 173 | 67.54 | 0.73 | 16.86 | 6.3 | 0.15 | 2.33 | 0.81 | 1.59 | 3.55 | 0.12 | 99.98 |  |  | 427 | 106 | 17 | 17 | 74 | 41 | 166 | 63 |  | 108 | 42 | 85 | 146 | 67.55351 | 0.730146 | 16.86337 | 6.30126 | 0.15003 | 2.330466 | 0.810162 | 1.590318 | 3.55071 | 0.120024 | 100
SW 174 | 73.61 | 0.64 | 13.84 | 4.56 | 0.1 | 1.64 | 0.86 | 1.76 | 2.92 | 0.16 | 100.09 |  |  | 426 | 92 | 8 | 13 | 60 | 40 | 139 | 70 |  | 73 | 36 | 69 | 92 | 73.54381 | 0.6394245 | 13.82756 | 4.5559 | 0.09991008 | 1.638525 | 0.8592267 | 1.758417 | 2.917374 | 0.1598561 | 100
SW 175 | 73.04 | 0.66 | 14.28 | 4.88 | 0.09 | 1.73 | 0.83 | 1.68 | 2.89 | 0.13 | 100.21 |  |  | 434 | 96 | 5 | 20 | 62 | 38 | 139 | 70 |  | 75 | 39 | 71 | 88 | 72.88694 | 0.6586169 | 14.25007 | 4.869773 | 0.0898114 | 1.726375 | 0.8282607 | 1.676479 | 2.883944 | 0.1297276 | 100