## Sheet1
Name | SiO2 | TiO2 | Al2O3 | Fe2O3 | FeO | MnO | MgO | CaO | Na2O | K2O | P2O5 | Summe | Fe2O3tot | LOI | H2Op | H2Om | CO2 | Ba | Cr | Ni | Pb | Rb | Sr | V | Y | Zn | Zr
FS 1 | 72.05 | 0.74 | 17.16 |  |  | 0.02 | 1.27 | 1.21 | 1.62 | 2.65 | 0.36 |  | 3.12 |  |  |  |  | 723 | 158 | 76 | 28 | 143 | 109 | 99 | 41 | 83 | 205
FS 2 | 68.24 | 0.77 | 18.97 |  |  | 0.03 | 1.43 | 1.27 | 1.46 | 3.2 | 0.51 |  | 3.46 |  |  |  |  | 771 | 155 | 84 | 33 | 152 | 109 | 121 | 36 | 96 | 161
FS 3 | 67.99 | 0.72 | 18.13 |  |  | 0.03 | 1.57 | 1.49 | 1.88 | 2.85 | 0.24 |  | 4.55 |  |  |  |  | 808 | 133 | 79 | 32 | 146 | 132 | 106 | 34 | 88 | 175
FS 4 | 69.96 | 0.74 | 18.46 |  |  | 0.03 | 0.86 | 1.2 | 1.6 | 2.73 | 0.96 |  | 2.82 |  |  |  |  | 571 | 195 | 118 | 29 | 128 | 101 | 125 | 52 | 103 | 249
FS 5 | 66.43 | 0.76 | 18.91 |  |  | 0.03 | 1.04 | 1.16 | 1.63 | 3.11 | 1.41 |  | 4.85 |  |  |  |  | 618 | 151 | 80 | 34 | 214 | 99 | 124 | 53 | 91 | 175
FS 6 | 67.8 | 0.84 | 18.2 |  |  | 0.03 | 2.29 | 1.16 | 1.11 | 3.02 | 0.18 |  | 4.79 |  |  |  |  | 627 | 166 | 113 | 29 | 161 | 100 | 136 | 29 | 134 | 175
FS 7 | 67.47 | 0.68 | 19.35 |  |  | 0.04 | 1.61 | 1.38 | 1.67 | 3.12 | 0.25 |  | 3.82 |  |  |  |  | 732 | 139 | 96 | 42 | 162 | 119 | 128 | 38 | 104 | 134
FS 8 | 71.67 | 0.61 | 16.47 |  |  | 0.03 | 0.82 | 1.02 | 2.3 | 3.09 | 0.59 |  | 2.9 |  |  |  |  | 413 | 120 | 55 | 28 | 162 | 84 | 55 | 47 | 90 | 218
FS 9 | 73.2 | 0.69 | 15.39 |  |  | 0.03 | 1.02 | 1.7 | 1.84 | 2.71 | 0.78 |  | 2.32 |  |  |  |  | 547 | 146 | 69 | 26 | 139 | 117 | 81 | 44 | 84 | 258
FS 10 | 69.55 | 0.78 | 17.06 |  |  | 0.03 | 2.06 | 1.28 | 1.31 | 2.67 | 0.14 |  | 4.78 |  |  |  |  | 603 | 138 | 108 | 30 | 144 | 100 | 118 | 37 | 118 | 203
FS 11 | 64.88 | 0.97 | 20.61 |  |  | 0.03 | 2.04 | 1.8 | 1.26 | 2.56 | 1.69 |  | 3.6 |  |  |  |  | 776 | 193 | 102 | 34 | 112 | 177 | 126 | 44 | 159 | 217
FS 12 | 69.46 | 0.76 | 18.61 |  |  | 0.03 | 1.13 | 1.18 | 1.24 | 3.13 | 0.63 |  | 3.3 |  |  |  |  | 740 | 148 | 80 | 26 | 171 | 93 | 113 | 45 | 107 | 151
FS 15 | 66.61 | 0.82 | 18.54 |  |  | 0.04 | 2.17 | 1.38 | 1.28 | 2.84 | 0.17 |  | 5.6 |  |  |  |  | 784 | 149 | 100 | 31 | 147 | 127 | 126 | 34 | 123 | 162
FS 16 | 71.93 | 0.75 | 17.22 |  |  | 0.02 | 1.11 | 1.15 | 1.56 | 2.72 | 0.51 |  | 2.7 |  |  |  |  | 678 | 149 | 73 | 30 | 148 | 102 | 94 | 37 | 88 | 211
FS 17 | 70.61 | 0.79 | 18.88 |  |  | 0.02 | 0.75 | 1.34 | 1.61 | 2.82 | 0.98 |  | 1.84 |  |  |  |  | 654 | 174 | 67 | 31 | 143 | 118 | 97 | 47 | 101 | 231
FS 18 | 68.82 | 0.88 | 19.38 |  |  | 0.02 | 0.99 | 1.4 | 1.51 | 3.2 | 0.96 |  | 2.28 |  |  |  |  | 678 | 150 | 69 | 28 | 171 | 103 | 101 | 53 | 77 | 192
FS 19 | 70.83 | 0.75 | 17.22 |  |  | 0.02 | 1.52 | 1.21 | 1.61 | 2.73 | 0.26 |  | 3.55 |  |  |  |  | 698 | 156 | 95 | 25 | 165 | 96 | 98 | 46 | 104 | 197
FS 20 | 69.6 | 0.81 | 18.31 |  |  | 0.02 | 1.39 | 1.39 | 1.41 | 3.16 | 0.52 |  | 3.07 |  |  |  |  | 774 | 142 | 77 | 27 | 174 | 102 | 107 | 38 | 94 | 176
FS 21 | 69.22 | 0.75 | 17.25 |  |  | 0.03 | 1.87 | 1.29 | 1.49 | 2.79 | 0.17 |  | 4.74 |  |  |  |  | 632 | 138 | 74 | 26 | 162 | 94 | 115 | 40 | 139 | 172
FS 22 | 67.92 | 0.68 | 16.99 |  |  | 0.12 | 1.35 | 1.13 | 1.53 | 2.81 | 0.54 |  | 6.43 |  |  |  |  | 599 | 141 | 91 | 30 | 172 | 87 | 115 | 44 | 111 | 170
FS 23 | 65.4 | 0.78 | 18.67 |  |  | 0.1 | 1.41 | 1.45 | 1.59 | 2.92 | 0.67 |  | 6.84 |  |  |  |  | 743 | 148 | 82 | 29 | 160 | 121 | 119 | 43 | 141 | 174
FS 24 | 69.04 | 0.82 | 17.39 |  |  | 0.07 | 0.59 | 1.37 | 1.16 | 1.89 | 0.38 |  | 7.08 |  |  |  |  | 403 | 134 | 61 | 40 | 120 | 75 | 153 | 79 | 117 | 320
FS 25 | 63.51 | 0.74 | 18.5 |  |  | 0.16 | 1.46 | 2.57 | 1.65 | 2.41 | 0.46 |  | 8.16 |  |  |  |  | 507 | 184 | 85 | 23 | 128 | 149 | 110 | 46 | 148 | 182
FS 26 | 70.38 | 0.68 | 16.37 |  |  | 0.04 | 1.51 | 1.29 | 1.68 | 2.77 | 0.29 |  | 4.85 |  |  |  |  | 509 | 162 | 86 | 27 | 183 | 92 | 101 | 46 | 160 | 182
FS 27 | 65.07 | 0.8 | 19.9 |  |  | 0.08 | 1.17 | 1.44 | 1.57 | 3 | 0.42 |  | 6.24 |  |  |  |  | 657 | 185 | 89 | 29 | 189 | 104 | 124 | 51 | 191 | 183
FS 28 | 65.1 | 0.78 | 18.11 |  |  | 0.06 | 1.26 | 1.76 | 1.52 | 2.81 | 2.51 |  | 6.06 |  |  |  |  | 971 | 159 | 81 | 28 | 136 | 154 | 98 | 46 | 164 | 188
FS 29 | 68.69 | 0.71 | 16.03 |  |  | 0.15 | 1.37 | 1.34 | 1.68 | 2.45 | 0.6 |  | 6.77 |  |  |  |  | 527 | 143 | 87 | 25 | 138 | 107 | 102 | 42 | 160 | 190
FS 30 | 64.6 | 0.8 | 18.89 |  |  | 0.05 | 1.05 | 1.29 | 1.54 | 2.64 | 1.17 |  | 7.73 |  |  |  |  | 527 | 160 | 77 | 31 | 133 | 135 | 114 | 51 | 164 | 183
FS 31 | 63.21 | 0.82 | 20.38 |  |  | 0.04 | 1.31 | 2 | 1.48 | 2.71 | 3.36 |  | 4.26 |  |  |  |  | 1512 | 168 | 83 | 31 | 144 | 210 | 134 | 47 | 157 | 168
FS 32 | 70.35 | 0.7 | 16.28 |  |  | 0.06 | 1.08 | 1.16 | 1.61 | 2.69 | 0.64 |  | 5.29 |  |  |  |  | 620 | 149 | 86 | 26 | 168 | 96 | 95 | 92 | 173 | 193
FS 33 | 69.33 | 0.77 | 16.73 |  |  | 0.07 | 0.77 | 1.21 | 1.67 | 2.53 | 0.51 |  | 6.1 |  |  |  |  | 484 | 187 | 69 | 27 | 116 | 101 | 92 | 48 | 158 | 233
FS 35 | 67.52 | 0.56 | 18.76 |  |  | 0.06 | 0.52 | 1.53 | 2.93 | 3.4 | 0.23 |  | 4.34 |  |  |  |  | 438 | 114 | 43 | 26 | 154 | 111 | 66 | 44 | 132 | 197
FS 36 | 64.39 | 0.77 | 19.91 |  |  | 0.15 | 1 | 1.44 | 1.61 | 3.12 | 0.82 |  | 6.15 |  |  |  |  | 702 | 169 | 86 | 32 | 150 | 107 | 113 | 52 | 186 | 164
FS 37 | 67.29 | 0.74 | 18.29 |  |  | 0.07 | 1.35 | 1.56 | 1.56 | 2.89 | 0.4 |  | 5.32 |  |  |  |  | 663 | 161 | 82 | 21 | 168 | 116 | 113 | 44 | 116 | 167
FS 38 | 65.44 | 0.76 | 18.26 |  |  | 0.08 | 0.84 | 1.58 | 1.7 | 2.36 | 1.27 |  | 7.25 |  |  |  |  | 623 | 164 | 85 | 29 | 122 | 166 | 111 | 49 | 111 | 195
FS 39 | 68.35 | 0.73 | 17.09 |  |  | 0.05 | 0.91 | 1.18 | 1.81 | 2.74 | 1.45 |  | 5.16 |  |  |  |  | 600 | 140 | 78 | 32 | 148 | 111 | 86 | 52 | 98 | 182
FS 40 | 65.24 | 0.84 | 20.45 |  |  | 0.04 | 1.96 | 1.31 | 1.2 | 3.59 | 1.28 |  | 3.47 |  |  |  |  | 638 | 142 | 69 | 31 | 157 | 96 | 118 | 37 | 113 | 227