## chim1-80.csv
Name | SiO2 | TiO2 | Al2O3 | Fe2O3 | FeO | MnO | MgO | CaO | Na2O | K2O | P2O5 | SUM | Fe2O3tot | LOI | H2Op | H2Om | CO2 | Ba | Cr | Cu | Nb | Ni | Pb | Rb | Sr | V | Y | Zn | Zr
FG 23 | 70.97 | 0.73 | 15.16 |  |  | 0.11 | 1.97 | 1.21 | 0.98 | 2.86 | 0.4 | 100.3 | 5.91 |  |  |  |  | 342 | 121 | 13 | 14 | 81 | 35 | 134 | 70 | 95 | 34 | 70 | 130
FG 24 | 71.66 | 0.74 | 15.01 |  |  | 0.11 | 1.94 | 0.85 | 0.94 | 2.99 | 0.11 | 100.18 | 5.83 |  |  |  |  | 346 | 127 | 18 | 19 | 80 | 33 | 145 | 57 | 93 | 30 | 73 | 118
FG 25 | 73.44 | 0.68 | 13.81 |  |  | 0.1 | 1.72 | 1.12 | 1.15 | 2.78 | 0.13 | 100.24 | 5.31 |  |  |  |  | 338 | 110 | 18 | 14 | 69 | 33 | 131 | 64 | 85 | 29 | 72 | 109
FG 33 | 73.92 | 0.69 | 13.7 |  |  | 0.11 | 1.55 | 0.94 | 1.19 | 2.74 | 0.3 | 100.45 | 5.31 |  |  |  |  | 357 | 105 | 11 | 17 | 69 | 26 | 121 | 63 | 83 | 27 | 61 | 128
FG 36 | 73.08 | 0.68 | 13.9 |  |  | 0.1 | 1.62 | 1.36 | 1.12 | 2.69 | 0.26 | 100.19 | 5.38 |  |  |  |  | 340 | 120 | 15 | 15 | 70 | 31 | 121 | 69 | 83 | 33 | 64 | 128
FG 74 | 71.72 | 0.7 | 14.16 |  |  | 0.11 | 1.86 | 0.99 | 0.87 | 2.81 | 0.14 | 98.88 | 5.52 |  |  |  |  | 314 | 122 | 3 | 12 | 72 | 35 | 122 | 56 | 93 | 34 | 57 | 117
FG 95 | 69.11 | 0.68 | 13.74 |  |  | 0.09 | 2.5 | 5.18 | 0.68 | 2.32 | 0.31 | 99.8 | 5.19 |  |  |  |  | 361 | 125 | 9 | 9 | 74 | 32 | 95 | 100 | 89 | 36 | 47 | 43
FG 96 | 72.97 | 0.7 | 14.31 |  |  | 0.1 | 1.59 | 0.83 | 0.77 | 2.48 | 0.44 | 99.7 | 5.51 |  |  |  |  | 357 | 116 | 8 | 14 | 66 | 39 | 104 | 52 | 71 | 27 | 39 | 87
FG 174 | 72.37 | 0.7 | 14.31 |  |  | 0.1 | 1.77 | 1.52 | 0.76 | 2.68 | 0.08 | 99.85 | 5.56 |  |  |  |  | 332 | 116 | 22 | 14 | 71 | 19 | 139 | 77 | 91 | 28 | 158 | 205
FG 176 | 71.6 | 0.73 | 14.79 |  |  | 0.11 | 1.98 | 1.26 | 0.72 | 2.79 | 0.08 | 99.84 | 5.78 |  |  |  |  | 323 | 124 | 24 | 15 | 71 | 22 | 153 | 78 | 89 | 28 | 153 | 205
FG 177 | 72.32 | 0.72 | 15.32 |  |  | 0.11 | 1.93 | 1.34 | 0.73 | 2.81 | 0.08 | 101.37 | 6.01 |  |  |  |  | 338 | 125 | 525 | 15 | 75 | 22 | 147 | 80 | 102 | 29 | 306 | 197
FG 178 | 71.76 | 0.72 | 14.73 |  |  | 0.11 | 2 | 1.14 | 0.79 | 2.81 | 0.1 | 99.98 | 5.82 |  |  |  |  | 327 | 123 | 40 | 15 | 75 | 22 | 151 | 67 | 102 | 34 | 156 | 210
FG 179 | 71.61 | 0.74 | 15.06 |  |  | 0.11 | 1.91 | 1.2 | 0.71 | 2.83 | 0.08 | 100.08 | 5.83 |  |  |  |  | 333 | 120 | 29 | 14 | 74 | 23 | 152 | 76 | 103 | 29 | 163 | 200
FG 180 | 71.82 | 0.72 | 14.93 |  |  | 0.11 | 2.04 | 1.23 | 0.77 | 2.79 | 0.1 | 100.38 | 5.87 |  |  |  |  | 326 | 122 | 33 | 13 | 76 | 22 | 152 | 70 | 97 | 31 | 155 | 199
FG 181 | 71.58 | 0.72 | 14.94 |  |  | 0.11 | 2.02 | 1 | 0.76 | 2.85 | 0.1 | 99.97 | 5.89 |  |  |  |  | 327 | 128 | 29 | 13 | 75 | 20 | 152 | 63 | 101 | 31 | 154 | 209
FG 182 | 71.25 | 0.71 | 14.51 |  |  | 0.11 | 1.94 | 1.98 | 0.75 | 2.7 | 0.14 | 99.84 | 5.75 |  |  |  |  | 333 | 123 | 31 | 15 | 76 | 20 | 144 | 109 | 98 | 35 | 159 | 203
FG 196 | 73.44 | 0.69 | 13.82 |  |  | 0.1 | 1.75 | 0.86 | 0.89 | 2.69 | 0.1 | 99.72 | 5.38 |  |  |  |  | 325 | 115 | 17 | 14 | 67 | 17 | 140 | 61 | 86 | 27 | 148 | 198
FG 200 | 69.76 | 0.68 | 13.76 |  |  | 0.1 | 2.6 | 4.67 | 0.78 | 2.44 | 0.13 | 100.05 | 5.13 |  |  |  |  | 307 | 124 | 34 | 13 | 75 | 21 | 125 | 118 | 93 | 36 | 154 | 236
FG 201 | 73.13 | 0.68 | 13.9 |  |  | 0.1 | 1.84 | 1.25 | 0.85 | 2.69 | 0.11 | 99.99 | 5.44 |  |  |  |  | 326 | 118 | 23 | 12 | 66 | 17 | 138 | 68 | 94 | 28 | 149 | 208
FG 202 | 72.15 | 0.71 | 14.7 |  |  | 0.11 | 1.98 | 0.87 | 0.77 | 2.8 | 0.11 | 100.05 | 5.85 |  |  |  |  | 313 | 132 | 27 | 15 | 74 | 22 | 144 | 63 | 91 | 33 | 154 | 200
FG 203 | 70.08 | 0.73 | 13.69 |  |  | 0.06 | 2.68 | 4.37 | 0.88 | 2.32 | 0.16 | 99.62 | 4.65 |  |  |  |  | 328 | 111 | 29 | 16 | 67 | 19 | 114 | 113 | 96 | 36 | 167 | 270
FG 204 | 71.4 | 0.73 | 15.05 |  |  | 0.11 | 2.03 | 0.96 | 0.73 | 2.88 | 0.1 | 99.88 | 5.89 |  |  |  |  | 317 | 129 | 25 | 15 | 76 | 21 | 152 | 66 | 104 | 30 | 157 | 199
FG 205 | 71.5 | 0.7 | 14.76 |  |  | 0.11 | 1.97 | 1.59 | 0.75 | 2.78 | 0.09 | 100.02 | 5.77 |  |  |  |  | 327 | 128 | 26 | 13 | 73 | 26 | 146 | 80 | 104 | 30 | 157 | 198
FG 206 | 71.37 | 0.72 | 14.9 |  |  | 0.11 | 2.02 | 1.18 | 0.75 | 2.84 | 0.1 | 99.88 | 5.89 |  |  |  |  | 328 | 124 | 27 | 15 | 75 | 20 | 149 | 78 | 101 | 31 | 155 | 214
FG 207 | 73.21 | 0.7 | 14.15 |  |  | 0.11 | 1.85 | 0.79 | 0.83 | 2.77 | 0.1 | 100.06 | 5.55 |  |  |  |  | 324 | 117 | 24 | 14 | 67 | 22 | 146 | 64 | 97 | 27 | 151 | 213
FG 208 | 69.97 | 0.65 | 14.2 |  |  | 0.09 | 1.54 | 3.63 | 1.04 | 2.51 | 0.45 | 99.39 | 5.31 |  |  |  |  | 381 | 109 | 17 | 13 | 54 | 22 | 127 | 146 | 80 | 34 | 176 | 238