## chim1-80.csv
Name | SiO2 | TiO2 | Al2O3 | Fe2O3 | FeO | MnO | MgO | CaO | Na2O | K2O | P2O5 | SUM | Fe2O3tot | LOI | H2Op | H2Om | CO2 | Ba | Cr | Cu | Nb | Ni | Pb | Rb | Sr | V | Y | Zn | Zr
FG 12 | 66.35 | 0.72 | 16.3 |  |  | 0.13 | 2.56 | 1.73 | 1.58 | 3.77 | 0.26 | 99.76 | 6.36 |  |  |  |  | 377 | 147 | 22 | 15 | 97 | 42 | 155 | 66 | 94 | 32 | 83 | 170
FG 13 | 69.55 | 0.66 | 14.87 |  |  | 0.12 | 2.08 | 1.73 | 2.1 | 3.41 | 0.18 | 99.93 | 5.23 |  |  |  |  | 367 | 103 | 16 | 15 | 75 | 42 | 143 | 86 | 82 | 38 | 68 | 97
FG 14 | 67.65 | 0.72 | 15.94 |  |  | 0.14 | 2.37 | 1.4 | 1.92 | 3.55 | 0.31 | 99.97 | 5.97 |  |  |  |  | 394 | 107 | 20 | 15 | 80 | 42 | 153 | 83 | 84 | 40 | 83 | 98
FG 15 | 64.94 | 0.75 | 16.87 |  |  | 0.16 | 2.97 | 1.91 | 1.49 | 4.05 | 0.2 | 100.01 | 6.67 |  |  |  |  | 411.5 | 138 | 27.5 | 15 | 101.5 | 44 | 178.5 | 77.5 | 98 | 37.5 | 96.5 | 162.5
FG 20 | 65.38 | 0.74 | 17.19 |  |  | 0.15 | 2.9 | 1.21 | 1.55 | 4.08 | 0.12 | 100.12 | 6.8 |  |  |  |  | 438 | 153 | 24 | 13 | 105 | 49 | 187 | 57 | 110 | 35 | 93 | 170
FG 21 | 67.65 | 0.71 | 15.76 |  |  | 0.13 | 2.54 | 1.53 | 1.73 | 3.76 | 0.15 | 100.02 | 6.06 |  |  |  |  | 381 | 137 | 29 | 15 | 95 | 38 | 159 | 65 | 95 | 36 | 82 | 157
FG 26 | 63.89 | 0.78 | 16.53 |  |  | 0.15 | 3.2 | 2.8 | 1.75 | 3.78 | 0.26 | 99.89 | 6.75 |  |  |  |  | 377 | 144 | 14 | 15 | 107 | 37 | 156 | 84 | 95 | 40 | 87 | 170
FG 27 | 68.33 | 0.76 | 15.67 |  |  | 0.14 | 2.34 | 1.17 | 1.55 | 3.88 | 0.17 | 100.09 | 6.08 |  |  |  |  | 434 | 134 | 7 | 16 | 90 | 36 | 148 | 71 | 89 | 40 | 81 | 107
FG 28 | 69.99 | 0.75 | 15.21 |  |  | 0.12 | 2.22 | 0.8 | 1.8 | 3.24 | 0.18 | 99.91 | 5.6 |  |  |  |  | 372 | 127 | 7 | 14 | 82 | 36 | 138 | 67 | 76 | 35 | 74 | 98
Fg 29 | 65.98 | 0.75 | 16.335 |  |  | 0.165 | 2.915 | 1.19 | 1.62 | 3.91 | 0.325 | 99.965 | 6.775 |  |  |  |  | 397.5 | 141 | 12 | 14.5 | 100 | 49 | 167.5 | 63 | 99.5 | 39 | 95.5 | 169
FG 30 | 64.83 | 0.76 | 17.33 |  |  | 0.16 | 3.08 | 1.75 | 1.46 | 4.03 | 0.13 | 100.36 | 6.83 |  |  |  |  | 416 | 149 | 26 | 17 | 102 | 43 | 184 | 70 | 103 | 35 | 96 | 155
FG 31 | 65.59 | 0.81 | 16.58 |  |  | 0.15 | 3 | 1.3 | 1.65 | 3.49 | 0.2 | 99.56 | 6.79 |  |  |  |  | 387 | 156 | 5 | 17 | 109 | 38 | 144 | 61 | 94 | 44 | 82 | 135
FG 32 | 64.56 | 0.84 | 17.67 |  |  | 0.15 | 3.19 | 1.08 | 1.68 | 3.86 | 0.23 | 100.52 | 7.26 |  |  |  |  | 408 | 160 | 23 | 14 | 113 | 39 | 161 | 62 | 96 | 45 | 94 | 155
FG 34 | 66.17 | 0.75 | 17.19 |  |  | 0.13 | 2.53 | 1.66 | 1.55 | 3.77 | 0.18 | 100.15 | 6.22 |  |  |  |  | 423 | 114 | 25 | 16 | 86 | 41 | 176 | 71 | 108 | 39 | 95 | 166
FG 38 | 66.25 | 0.74 | 17.29 |  |  | 0.12 | 2.47 | 1.45 | 1.59 | 3.73 | 0.21 | 100.12 | 6.27 |  |  |  |  | 446 | 118 | 28 | 14 | 82 | 35 | 173 | 74 | 101 | 41 | 94 | 158
FG 41 | 63.4125 | 0.725 | 17.5625 |  |  | 0.1225 | 3.0775 | 2.3125 | 1.3375 | 4.3025 | 0.2525 | 100.02 | 6.915 |  |  |  |  | 424.5 | 157.25 | 21.75 | 14.5 | 107 | 45.5 | 182.5 | 70 | 98 | 38.75 | 94.5 | 157.5
FG49 | 70.5 | 0.65 | 15.145 |  |  | 0.135 | 2.055 | 1.17 | 1.38 | 3.475 | 0.09 | 99.785 | 5.185 |  |  |  |  | 459.5 | 97 | 80 | 15.5 | 71 | 35.5 | 137.5 | 77.5 | 95.5 | 34.5 | 65 | 146
FG 50 | 69.17 | 0.69 | 15.45 |  |  | 0.14 | 2.18 | 1.94 | 1.41 | 3.24 | 0.13 | 99.82 | 5.47 |  |  |  |  | 393 | 89 | 21 | 14 | 69 | 40 | 147 | 71 | 87 | 37 | 85 | 140
FG 51 | 64.68 | 0.78 | 17.25 |  |  | 0.13 | 2.86 | 1.81 | 1.43 | 3.84 | 0.22 | 99.6 | 6.6 |  |  |  |  | 425 | 142 | 15 | 11 | 98 | 44 | 167 | 75 | 91 | 40 | 82 | 143
FG 52 | 64.18 | 0.76 | 17.84 |  |  | 0.13 | 2.79 | 1.5 | 1.29 | 4 | 0.2 | 99.64 | 6.95 |  |  |  |  | 447 | 153 | 11 | 15 | 104 | 43 | 175 | 59 | 105 | 37 | 82 | 148
FG 53 | 68.31 | 0.76 | 15.71 |  |  | 0.14 | 2.44 | 0.95 | 1.85 | 3.5 | 0.13 | 99.65 | 5.86 |  |  |  |  | 366 | 127 | 10 | 13 | 87 | 37 | 143 | 68 | 86 | 40 | 65 | 62
FG 54 | 69.02 | 0.76 | 15.25 |  |  | 0.13 | 2.45 | 0.8 | 1.72 | 3.19 | 0.14 | 99.71 | 6.25 |  |  |  |  | 371 | 136 | 4 | 15 | 84 | 36 | 131 | 59 | 75 | 37 | 65 | 72
FG 55 | 65.38 | 0.75 | 17.11 |  |  | 0.13 | 2.75 | 1.65 | 1.65 | 3.68 | 0.2 | 99.7 | 6.4 |  |  |  |  | 404 | 121 | 12 | 18 | 95 | 41 | 167 | 73 | 98 | 42 | 81 | 142
FG 56 | 70.77 | 0.64 | 14.03 |  |  | 0.13 | 2.01 | 2.84 | 1.4 | 2.9 | 0.23 | 99.88 | 4.93 |  |  |  |  | 373 | 86 | 5 | 15 | 58 | 33 | 116 | 81 | 73 | 31 | 57 | 143
FG61 | 70.935 | 0.705 | 16.33 |  |  | 0.04 | 1.655 | 0.84 | 1.365 | 2.67 | 0.365 | 99.585 | 4.68 |  |  |  |  | 456.5 | 114.5 | 5.5 | 21 | 72 | 43 | 145 | 81.5 | 77 | 50.5 | 78 | 111.5
FG62 | 68.525 | 0.67 | 14.985 |  |  | 0.12 | 2.355 | 2.19 | 1.555 | 3.445 | 0.155 | 99.55 | 5.55 |  |  |  |  | 381 | 127 | 5.5 | 12.5 | 88 | 38.5 | 143.5 | 79 | 90 | 35.5 | 83.5 | 123.5
FG 63 | 68.41 | 0.69 | 15.4 |  |  | 0.13 | 2.42 | 2.39 | 1.49 | 3.5 | 0.15 | 100.43 | 5.85 |  |  |  |  | 365 | 133 | 7 | 13 | 90 | 35 | 150 | 89 | 85 | 35 | 66 | 151
FG 64 | 64.02 | 0.8 | 17.55 |  |  | 0.14 | 3.22 | 1.42 | 1.26 | 3.93 | 0.21 | 99.67 | 7.12 |  |  |  |  | 390 | 162 | 12 | 17 | 120 | 44 | 160 | 58 | 97 | 42 | 178 | 151
FG 65 | 65.57 | 0.76 | 16.74 |  |  | 0.15 | 2.76 | 1.77 | 1.47 | 3.63 | 0.24 | 99.56 | 6.47 |  |  |  |  | 409 | 125 | 15 | 14 | 90 | 44 | 150 | 72 | 84 | 37 | 77 | 153
FG 66 | 66.57 | 0.73 | 16.29 |  |  | 0.13 | 2.47 | 2.02 | 1.67 | 3.47 | 0.37 | 99.78 | 6.06 |  |  |  |  | 403 | 104 | 13 | 13 | 82 | 41 | 153 | 92 | 84 | 38 | 77 | 144
FG 67 | 66.92 | 0.78 | 15.63 |  |  | 0.15 | 2.89 | 1.88 | 1.73 | 3.43 | 0.2 | 99.67 | 6.06 |  |  |  |  | 368 | 145 | 9 | 21 | 100 | 31 | 135 | 68 | 93 | 39 | 71 | 133
FG 68 | 64.5 | 0.85 | 17.44 |  |  | 0.14 | 3.16 | 1.04 | 1.7 | 3.7 | 0.2 | 99.75 | 7.02 |  |  |  |  | 397 | 145 | 13 | 14 | 110 | 48 | 156 | 56 | 104 | 42 | 137 | 157
FG 69 | 67.36 | 0.74 | 15.79 |  |  | 0.16 | 2.76 | 1.03 | 1.45 | 3.63 | 0.17 | 99.53 | 6.44 |  |  |  |  | 369 | 138 | 8 | 11 | 94 | 41 | 148 | 52 | 93 | 35 | 74 | 152
FG 70 | 68.55 | 0.73 | 15.78 |  |  | 0.14 | 2.44 | 0.75 | 1.63 | 3.54 | 0.16 | 99.7 | 5.98 |  |  |  |  | 355 | 133 | 7 | 17 | 91 | 41 | 145 | 50 | 81 | 38 | 66 | 89
FG 72 | 67.15 | 0.77 | 16.55 |  |  | 0.14 | 2.47 | 1.4 | 1.39 | 3.34 | 0.31 | 99.61 | 6.09 |  |  |  |  | 418 | 101 | 9 | 15 | 73 | 42 | 142 | 74 | 89 | 36 | 76 | 134
FG 73 | 64.68 | 0.79 | 17.37 |  |  | 0.14 | 2.81 | 1.36 | 1.57 | 3.85 | 0.31 | 99.52 | 6.64 |  |  |  |  | 416 | 119 | 18 | 14 | 94 | 41 | 168 | 72 | 94 | 47 | 86 | 154
FG76 | 68.745 | 0.71 | 15.55 |  |  | 0.13 | 2.385 | 1.045 | 1.595 | 3.575 | 0.115 | 99.73 | 5.88 |  |  |  |  | 354.5 | 132 | 0 | 10 | 86.5 | 38.5 | 146.5 | 57 | 83 | 33 | 120.5 | 121.5
FG 78 | 68.25 | 0.8 | 15.86 |  |  | 0.16 | 2.54 | 0.82 | 1.72 | 3.13 | 0.18 | 99.59 | 6.13 |  |  |  |  | 345 | 145 | 7 | 14 | 98 | 37 | 125 | 63 | 93 | 35 | 165 | 98
FG 79 | 69.53 | 0.75 | 15.19 |  |  | 0.13 | 2.37 | 0.76 | 1.61 | 3.25 | 0.17 | 99.62 | 5.86 |  |  |  |  | 360 | 132 | 4 | 11 | 83 | 37 | 128 | 56 | 82 | 31 | 93 | 111
FG 80 | 64.12 | 0.86 | 18.14 |  |  | 0.16 | 3.24 | 1.12 | 1.48 | 3.55 | 0.23 | 100.14 | 7.24 |  |  |  |  | 391 | 157 | 8 | 19 | 112 | 39 | 145 | 58 | 94 | 42 | 86 | 145
FG 81 | 66.45 | 0.81 | 17 |  |  | 0.13 | 2.86 | 1.08 | 1.44 | 3.39 | 0.18 | 100.03 | 6.69 |  |  |  |  | 403 | 155 | 4 | 11 | 92 | 47 | 137 | 55 | 92 | 37 | 59 | 117
FG 82 | 69.96 | 0.65 | 15.61 |  |  | 0.12 | 2.05 | 1.22 | 1.48 | 3.18 | 0.09 | 99.61 | 5.25 |  |  |  |  | 460 | 96 | 6 | 13 | 66 | 40 | 134 | 71 | 88 | 34 | 42 | 115
FG 83 | 67.4 | 0.71 | 16.99 |  |  | 0.11 | 2.25 | 1.42 | 1.12 | 3.36 | 0.17 | 99.47 | 5.94 |  |  |  |  | 470 | 109 | 6 | 11 | 77 | 43 | 143 | 67 | 103 | 33 | 48 | 124
FG 84 | 61.93 | 0.78 | 18.42 |  |  | 0.14 | 3.47 | 1.99 | 1.16 | 4.16 | 0.24 | 99.49 | 7.2 |  |  |  |  | 424 | 169 | 8 | 13 | 116 | 47 | 169 | 55 | 107 | 41 | 68 | 138
FG 85 | 69.29 | 0.68 | 16.1 |  |  | 0.11 | 2.1 | 1.1 | 1.34 | 3.26 | 0.14 | 99.61 | 5.49 |  |  |  |  | 469 | 106 | 4 | 17 | 70 | 36 | 136 | 70 | 86 | 34 | 46 | 123
FG 86 | 62.34 | 0.87 | 18.89 |  |  | 0.16 | 3.39 | 1.45 | 1.04 | 3.51 | 0.22 | 99.71 | 7.84 |  |  |  |  | 454 | 136 | 4 | 13 | 89 | 46 | 144 | 71 | 123 | 39 | 71 | 142
FG 87 | 68.18 | 0.7 | 15.74 |  |  | 0.12 | 2.22 | 1.82 | 1.71 | 3.18 | 0.23 | 99.75 | 5.85 |  |  |  |  | 383 | 107 | 9 | 16 | 80 | 41 | 134 | 89 | 86 | 39 | 53 | 88
FG 88 | 67.03 | 0.8 | 16.72 |  |  | 0.13 | 2.74 | 0.72 | 1.4 | 3.4 | 0.12 | 99.65 | 6.59 |  |  |  |  | 391 | 143 | 11 | 14 | 89 | 41 | 141 | 51 | 90 | 33 | 53 | 102
FG 89 | 62.27 | 0.82 | 18.58 |  |  | 0.15 | 3.56 | 1.25 | 1.19 | 3.96 | 0.22 | 99.55 | 7.55 |  |  |  |  | 412 | 174 | 4 | 13 | 120 | 47 | 157 | 50 | 106 | 42 | 66 | 141
FG 92 | 67.06 | 0.73 | 15.95 |  |  | 0.13 | 2.57 | 2.05 | 1.41 | 3.27 | 0.38 | 99.63 | 6.08 |  |  |  |  | 393 | 150 | 4 | 13 | 85 | 41 | 133 | 86 | 87 | 35 | 50 | 129
FG 93 | 64.47 | 0.84 | 17.84 |  |  | 0.16 | 3.11 | 0.96 | 1.34 | 3.65 | 0.14 | 99.83 | 7.32 |  |  |  |  | 410 | 151 | 4 | 12 | 99 | 48 | 146 | 54 | 109 | 35 | 80 | 130
FG 94 | 65.09 | 0.81 | 17.27 |  |  | 0.17 | 3.19 | 0.88 | 1.22 | 3.69 | 0.19 | 99.77 | 7.26 |  |  |  |  | 390 | 157 | 8 | 14 | 108 | 48 | 150 | 36 | 109 | 38 | 63 | 137
FG 97 | 63.79 | 0.72 | 17.71 |  |  | 0.13 | 2.99 | 1.94 | 0.95 | 4.27 | 0.17 | 99.56 | 6.89 |  |  |  |  | 396 | 153 | 4 | 12 | 101 | 47 | 168 | 50 | 101 | 35 | 60 | 137
FG 100 | 66.31 | 0.79 | 16.78 |  |  | 0.13 | 2.79 | 1.29 | 1.41 | 3.38 | 0.19 | 99.68 | 6.61 |  |  |  |  | 384 | 131 | 4 | 11 | 89 | 41 | 138 | 65 | 87 | 34 | 57 | 111
FG 101 | 64.15 | 0.78 | 17.57 |  |  | 0.15 | 3.1 | 1.57 | 1.22 | 3.8 | 0.14 | 99.61 | 7.13 |  |  |  |  | 392 | 156 | 4 | 12 | 104 | 46 | 162 | 49 | 96 | 38 | 61 | 141
FG 102 | 70.18 | 0.72 | 14.81 |  |  | 0.13 | 2.27 | 0.78 | 1.72 | 3 | 0.14 | 99.56 | 5.81 |  |  |  |  | 354 | 130 | 12 | 11 | 77 | 35 | 120 | 54 | 78 | 36 | 42 | 41
FG 103 | 67.44 | 0.73 | 16.15 |  |  | 0.13 | 2.45 | 1.48 | 1.73 | 3.41 | 0.23 | 99.69 | 5.94 |  |  |  |  | 388 | 115 | 10 | 11 | 75 | 43 | 139 | 66 | 83 | 35 | 50 | 80
FG 104 | 64.74 | 0.81 | 16.88 |  |  | 0.16 | 3.18 | 1.67 | 1.51 | 3.45 | 0.16 | 99.5 | 6.94 |  |  |  |  | 376 | 159 | 4 | 12 | 105 | 46 | 143 | 59 | 97 | 43 | 57 | 131
FG 105 | 61.48 | 0.87 | 19 |  |  | 0.16 | 3.45 | 2 | 0.99 | 3.49 | 0.2 | 99.54 | 7.9 |  |  |  |  | 427 | 133 | 8 | 13 | 92 | 49 | 142 | 74 | 123 | 39 | 72 | 145
FG 106 | 68.68 | 0.68 | 16.28 |  |  | 0.1 | 2.14 | 1.48 | 1.33 | 3.29 | 0.17 | 99.68 | 5.53 |  |  |  |  | 483 | 101 | 9 | 13 | 72 | 43 | 141 | 74 | 90 | 34 | 53 | 111
FG 107 | 67.11 | 0.75 | 16.49 |  |  | 0.13 | 2.65 | 1.05 | 1.51 | 3.46 | 0.24 | 99.82 | 6.43 |  |  |  |  | 373 | 145 | 4 | 15 | 91 | 38 | 142 | 49 | 91 | 34 | 53 | 103
FG 108 | 69.58 | 0.7 | 15.26 |  |  | 0.12 | 2.21 | 1.4 | 1.82 | 3.15 | 0.12 | 99.75 | 5.39 |  |  |  |  | 353 | 110 | 12 | 12 | 71 | 39 | 128 | 71 | 72 | 34 | 41 | 66
FG 109 | 63.08 | 0.82 | 18.55 |  |  | 0.14 | 2.97 | 1.3 | 1.46 | 3.7 | 0.28 | 99.55 | 7.25 |  |  |  |  | 456 | 132 | 10 | 16 | 98 | 52 | 164 | 62 | 103 | 44 | 69 | 141
FG 111 | 65.56 | 0.75 | 16.41 |  |  | 0.16 | 3.13 | 1.63 | 1.35 | 3.54 | 0.19 | 99.48 | 6.76 |  |  |  |  | 393 | 139 | 9 | 14 | 93 | 44 | 145 | 48 | 93 | 39 | 58 | 137
FG 112 | 66.53 | 0.74 | 16.62 |  |  | 0.14 | 2.93 | 1.24 | 1.29 | 3.61 | 0.13 | 99.73 | 6.5 |  |  |  |  | 392 | 147 | 4 | 12 | 94 | 45 | 152 | 54 | 101 | 36 | 59 | 139
FG 113 | 67.27 | 0.77 | 15.82 |  |  | 0.16 | 2.81 | 1.24 | 1.65 | 3.12 | 0.2 | 99.33 | 6.29 |  |  |  |  | 335 | 151 | 8 | 16 | 93 | 32 | 116 | 53 | 92 | 40 | 50 | 124
FG 114 | 66.04 | 0.75 | 16.79 |  |  | 0.14 | 3.02 | 1.32 | 1.35 | 3.6 | 0.14 | 99.53 | 6.38 |  |  |  |  | 395 | 149 | 13 | 13 | 98 | 41 | 154 | 53 | 90 | 35 | 57 | 129
FG 116 | 67.2 | 0.79 | 16.34 |  |  | 0.13 | 2.6 | 0.95 | 1.45 | 3.1 | 0.21 | 99.43 | 6.66 |  |  |  |  | 389 | 142 | 8 | 14 | 90 | 46 | 141 | 51 | 93 | 41 | 60 | 98
FG 117 | 62.57 | 0.77 | 18.57 |  |  | 0.14 | 3.27 | 1.65 | 1 | 4.02 | 0.23 | 99.64 | 7.42 |  |  |  |  | 417 | 164 | 7 | 11 | 110 | 43 | 169 | 48 | 104 | 37 | 65 | 138
FG 118 | 67.42 | 0.82 | 16.03 |  |  | 0.13 | 2.7 | 1.14 | 1.87 | 3.01 | 0.13 | 99.7 | 6.45 |  |  |  |  | 341 | 155 | 4 | 19 | 89 | 38 | 121 | 49 | 94 | 37 | 60 | 142
FG 119 | 68.3 | 0.78 | 15.94 |  |  | 0.13 | 2.38 | 1.22 | 1.86 | 3.22 | 0.15 | 100 | 6.02 |  |  |  |  | 354 | 108 | 6 | 19 | 77 | 38 | 135 | 61 | 81 | 35 | 48 | 120
FG 120 | 68.39 | 0.8 | 16.47 |  |  | 0.14 | 2.31 | 0.82 | 1.46 | 3.09 | 0.11 | 99.81 | 6.22 |  |  |  |  | 394 | 109 | 18 | 15 | 72 | 40 | 132 | 49 | 83 | 30 | 68 | 142
FG 121 | 64.6 | 0.8 | 16.71 |  |  | 0.15 | 3.45 | 2.28 | 1.49 | 3.53 | 0.14 | 99.88 | 6.73 |  |  |  |  | 381 | 146 | 11 | 21 | 93 | 47 | 146 | 55 | 89 | 35 | 48 | 143
FG 122 | 68.64 | 0.75 | 15.55 |  |  | 0.15 | 2.59 | 0.79 | 1.57 | 3.23 | 0.16 | 99.83 | 6.4 |  |  |  |  | 357 | 130 | 24 | 18 | 83 | 42 | 127 | 39 | 76 | 34 | 63 | 143
FG 123 | 65.55 | 0.85 | 17 |  |  | 0.18 | 3.09 | 0.75 | 1.4 | 3.43 | 0.18 | 99.72 | 7.29 |  |  |  |  | 354 | 162 | 4 | 17 | 103 | 42 | 137 | 33 | 92 | 39 | 53 | 150
FG 140 | 67.71 | 0.81 | 15.86 |  |  | 0.14 | 2.69 | 1.23 | 1.88 | 3.15 | 0.16 | 99.79 | 6.16 |  |  |  |  | 352 | 140 | 12 | 18 | 91 | 35 | 119 | 53 | 95 | 35 | 57 | 136
FG 144 | 65.02 | 0.79 | 17.25 |  |  | 0.14 | 3.06 | 2.16 | 1.16 | 3.48 | 0.15 | 99.73 | 6.52 |  |  |  |  | 438 | 124 | 39 | 17 | 71 | 33 | 172 | 99 | 120 | 38 | 117 | 165
FG 148 | 65.29 | 0.8 | 17.59 |  |  | 0.15 | 2.95 | 1.14 | 1.18 | 3.61 | 0.17 | 100.07 | 7.19 |  |  |  |  | 452 | 187 | 47 | 17 | 111 | 50 | 165 | 82 | 110 | 36 | 113 | 169
FG 156 | 58.78 | 0.84 | 18.51 |  |  | 0.16 | 3.53 | 5.66 | 1.02 | 3.48 | 0.34 | 99.79 | 7.47 |  |  |  |  | 456 | 130 | 47 | 16 | 81 | 34 | 168 | 192 | 121 | 43 | 132 | 156
FG 157 | 63.91 | 0.84 | 18.19 |  |  | 0.18 | 3.17 | 1.36 | 1.18 | 3.57 | 0.18 | 100.12 | 7.54 |  |  |  |  | 460 | 128 | 45 | 16 | 79 | 34 | 169 | 89 | 113 | 39 | 123 | 167
FG 161 | 67.94 | 0.75 | 16.4 |  |  | 0.13 | 2.49 | 0.92 | 1.63 | 3.46 | 0.2 | 100.05 | 6.13 |  |  |  |  | 406 | 118 | 95 | 16 | 79 | 37 | 165 | 74 | 78 | 41 | 117 | 211
FG 162 | 65.87 | 0.77 | 17.22 |  |  | 0.14 | 2.99 | 0.88 | 1.42 | 3.69 | 0.12 | 99.94 | 6.84 |  |  |  |  | 381 | 153 | 35 | 16 | 104 | 38 | 163 | 59 | 89 | 38 | 114 | 174
FG 163 | 69.49 | 0.68 | 15.53 |  |  | 0.14 | 2.43 | 1.02 | 1.55 | 3.41 | 0.09 | 99.9 | 5.56 |  |  |  |  | 389 | 137 | 20 | 14 | 80 | 28 | 154 | 66 | 71 | 30 | 85 | 188
FG 164 | 66.13 | 0.8 | 16.91 |  |  | 0.15 | 2.95 | 1.21 | 1.59 | 3.39 | 0.16 | 99.96 | 6.67 |  |  |  |  | 391 | 161 | 32 | 16 | 105 | 34 | 152 | 81 | 89 | 38 | 102 | 208
FG 165 | 65.6 | 0.79 | 17.67 |  |  | 0.15 | 2.76 | 0.93 | 1.43 | 3.62 | 0.21 | 99.94 | 6.78 |  |  |  |  | 438 | 119 | 36 | 16 | 79 | 37 | 172 | 73 | 74 | 39 | 117 | 188
FG 166 | 66.86 | 0.76 | 17.14 |  |  | 0.14 | 2.64 | 0.82 | 1.62 | 3.46 | 0.17 | 100.05 | 6.44 |  |  |  |  | 390 | 123 | 31 | 16 | 83 | 41 | 160 | 68 | 75 | 42 | 113 | 194
FG 167 | 67.63 | 0.72 | 16.34 |  |  | 0.13 | 2.48 | 1.63 | 1.72 | 3.46 | 0.15 | 100.33 | 6.07 |  |  |  |  | 377 | 114 | 26 | 17 | 76 | 38 | 163 | 82 | 82 | 42 | 102 | 189
FG 168 | 68.6 | 0.71 | 15.9 |  |  | 0.15 | 2.5 | 1.17 | 1.59 | 3.41 | 0.12 | 100.23 | 6.08 |  |  |  |  | 374 | 132 | 105 | 14 | 82 | 30 | 159 | 66 | 83 | 32 | 91 | 184
FG 169 | 66.53 | 0.81 | 16.87 |  |  | 0.15 | 2.99 | 1.01 | 1.6 | 3.5 | 0.13 | 100.34 | 6.75 |  |  |  |  | 388 | 158 | 228 | 16 | 105 | 31 | 154 | 64 | 87 | 36 | 107 | 218
FG 170 | 68.01 | 0.76 | 15.84 |  |  | 0.14 | 2.5 | 1.71 | 1.82 | 3.22 | 0.17 | 100.3 | 6.13 |  |  |  |  | 397 | 143 | 38 | 12 | 93 | 30 | 152 | 93 | 94 | 32 | 93 | 212
FG 171 | 63.54 | 0.87 | 18.3 |  |  | 0.13 | 3.33 | 0.64 | 1.28 | 3.87 | 0.09 | 99.51 | 7.46 |  |  |  |  | 404 | 166 | 35 | 17 | 108 | 33 | 182 | 56 | 110 | 31 | 116 | 190
FG 172 | 65.18 | 0.79 | 17.55 |  |  | 0.16 | 3.08 | 0.95 | 1.39 | 3.89 | 0.14 | 100.16 | 7.03 |  |  |  |  | 425 | 144 | 39 | 15 | 96 | 48 | 186 | 68 | 91 | 38 | 120 | 176
FG 173 | 66.78 | 0.77 | 17.1 |  |  | 0.15 | 2.88 | 0.71 | 1.21 | 3.62 | 0.1 | 100.05 | 6.73 |  |  |  |  | 399 | 147 | 41 | 15 | 94 | 32 | 167 | 54 | 87 | 31 | 104 | 177
FG 183 | 67.1 | 0.77 | 16.28 |  |  | 0.14 | 2.71 | 0.89 | 1.53 | 3.49 | 0.1 | 99.46 | 6.45 |  |  |  |  | 382 | 146 | 19 | 16 | 89 | 23 | 164 | 63 | 91 | 32 | 166 | 189
FG 184 | 68.63 | 0.73 | 16.09 |  |  | 0.14 | 2.41 | 1.11 | 1.74 | 3.55 | 0.16 | 100.5 | 5.94 |  |  |  |  | 388 | 109 | 28 | 16 | 70 | 30 | 166 | 79 | 78 | 38 | 174 | 213
FG 185 | 67.07 | 0.76 | 16.48 |  |  | 0.14 | 2.59 | 0.99 | 1.7 | 3.61 | 0.17 | 99.75 | 6.24 |  |  |  |  | 388 | 119 | 33 | 17 | 75 | 34 | 175 | 71 | 89 | 41 | 177 | 203
FG 186 | 64.64 | 0.79 | 17.69 |  |  | 0.16 | 3.14 | 0.79 | 1.16 | 4.04 | 0.14 | 99.76 | 7.21 |  |  |  |  | 398 | 160 | 33 | 12 | 109 | 30 | 188 | 50 | 98 | 42 | 183 | 164
FG 187 | 69.48 | 0.71 | 15.88 |  |  | 0.15 | 2.32 | 0.81 | 1.37 | 3.25 | 0.2 | 99.9 | 5.73 |  |  |  |  | 400 | 98 | 30 | 15 | 60 | 27 | 152 | 57 | 89 | 35 | 171 | 193
FG 188 | 65.35 | 0.73 | 16.55 |  |  | 0.14 | 2.87 | 2.28 | 1.24 | 3.88 | 0.15 | 99.78 | 6.59 |  |  |  |  | 387 | 144 | 30 | 12 | 98 | 24 | 178 | 78 | 103 | 39 | 177 | 172
FG 189 | 66.97 | 0.72 | 16.11 |  |  | 0.13 | 2.52 | 1.93 | 1.65 | 3.55 | 0.16 | 99.73 | 5.99 |  |  |  |  | 368 | 111 | 29 | 16 | 75 | 28 | 173 | 83 | 85 | 39 | 179 | 190
FG 191 | 66.3 | 0.76 | 16.66 |  |  | 0.15 | 2.71 | 1.61 | 1.7 | 3.54 | 0.21 | 100.02 | 6.38 |  |  |  |  | 384 | 128 | 32 | 14 | 82 | 30 | 174 | 78 | 86 | 42 | 186 | 192
FG 193 | 68.24 | 0.71 | 15.74 |  |  | 0.13 | 2.41 | 1.13 | 1.65 | 3.49 | 0.17 | 99.53 | 5.86 |  |  |  |  | 383 | 104 | 22 | 16 | 72 | 29 | 167 | 76 | 77 | 39 | 174 | 195
FG 194 | 64.98 | 0.76 | 16.7 |  |  | 0.15 | 3.27 | 1.91 | 1.45 | 3.73 | 0.17 | 99.62 | 6.5 |  |  |  |  | 400 | 149 | 36 | 15 | 92 | 26 | 170 | 74 | 94 | 36 | 181 | 180
FG 195 | 62.66 | 0.83 | 17.88 |  |  | 0.17 | 3.57 | 1.49 | 1.42 | 3.82 | 0.38 | 99.52 | 7.3 |  |  |  |  | 416 | 152 | 40 | 16 | 105 | 34 | 175 | 64 | 107 | 46 | 198 | 183
FG 199 | 69.58 | 0.69 | 15.36 |  |  | 0.12 | 2.33 | 0.79 | 1.61 | 3.4 | 0.16 | 99.86 | 5.82 |  |  |  |  | 355 | 126 | 29 | 14 | 79 | 24 | 159 | 63 | 80 | 34 | 159 | 201