## Sheet1
Name | SiO2 | TiO2 | Al2O3 | Fe2O3 | FeO | MnO | MgO | CaO | Na2O | K2O | P2O5 | SUM % | Fe2O3tot | L O I | H2Op | H2Om | CO2 | Ba | Cr | Cu | Nb | Ni | Pb | Rb | Sr | V | Y | Zn | Zr
DP 1 | 59.9411 | 0.55716 | 18.5813 | 2.2131 | 2.22 | 0.037144 | 1.9501 | 1.1143 | 1.6065 | 4.4573 | 0.22286 | 100.3207 | 5.04 | 7.42 |  | 5.9 | 12.46 | 784.6662 | 93.7885 | 81.7167 | 13.0004 | 52.9301 | 28.7866 | 234.9355 | 95.6457 | 103.0745 | 23.215 | 102.1459 | 130.9325
DP 2 | 60.5992 | 0.56652 | 18.9219 | 1.1078 | 2.92 | 0.04721 | 1.9923 | 1.1236 | 1.6524 | 4.6549 | 0.31159 | 99.7974 | 4.61 | 5.9 |  | 4.92 | 10.85 | 947.039 | 100.0859 | 58.5408 | 14.1631 | 52.8756 | 30.2146 | 238.8842 | 113.3048 | 101.9743 | 26.4378 | 81.2018 | 135.9657
DP 3 | 60.7417 | 0.58524 | 18.8786 | 1.6715 | 2.59 | 0.037757 | 2.0389 | 1.1516 | 1.548 | 4.4648 | 0.33037 | 99.9384 | 4.82 | 5.9 |  | 5.46 | 10.56 | 923.1611 | 104.776 | 53.8039 | 13.215 | 54.7478 | 28.3178 | 228.4305 | 106.6638 | 110.4395 | 27.3739 | 80.2338 | 145.3648
DP 4 | 57.9071 | 0.5433 | 18.0196 | 1.3476 | 2.78 | 0.03622 | 2.0917 | 1.2224 | 1.5394 | 4.3645 | 0.27165 | 99.8834 | 4.9 | 9.76 |  | 8.43 | 17.09 | 700.8611 | 94.1725 | 57.0468 | 12.6771 | 53.4248 | 25.3541 | 231.8093 | 87.834 | 98.7001 | 21.7321 | 85.1175 | 128.5817
DP 5 | 59.3435 | 0.63699 | 16.2902 | 3.4401 | 2.51 | 0.065573 | 2.2388 | 4.0843 | 1.1335 | 3.3536 | 0.25292 | 99.9594 | 6.65 | 6.61 |  | 5.13 | 7.7 | 717.555 | 100.2329 | 236.0625 | 13.1146 | 67.4464 | 31.8497 | 172.3631 | 117.0945 | 98.3594 | 30.9129 | 128.3356 | 119.9048
DP 6 | 64.1539 | 0.55918 | 15.6665 | 1.1841 | 2.38 | 0.047388 | 1.8197 | 2.2462 | 2.0093 | 4.0659 | 0.29381 | 99.9158 | 4.04 | 5.49 |  | 4.39 | 8.76 | 766.7377 | 76.7685 | 43.597 | 17.0597 | 49.2835 | 26.5373 | 238.8355 | 143.1117 | 78.6641 | 35.0671 | 88.1417 | 142.164
DP 7 | 58.9318 | 0.58922 | 17.2371 | 2.2926 | 2.65 | 0.074822 | 1.9641 | 2.9929 | 1.8986 | 4.0778 | 0.30864 | 99.7776 | 5.6 | 6.76 |  | 4.97 | 12.39 | 730.4507 | 87.916 | 28.0583 | 26.1877 | 57.0518 | 31.7994 | 267.489 | 116.9095 | 96.3334 | 46.7638 | 101.0098 | 134.6798
DP 8 | 66.2329 | 0.48065 | 16.5534 | 1.406 | 1.97 | 0.028839 | 1.4515 | 0.90361 | 2.3071 | 4.595 | 0.14419 | 100.1732 | 3.74 | 4.1 |  | 4.12 | 6.38 | 553.7035 | 71.1355 | 23.071 | 14.4194 | 45.1807 | 25.9549 | 274.9292 | 70.1742 | 77.8646 | 32.6839 | 74.0194 | 140.3485
DP 9 | 60.0891 | 0.38478 | 16.5911 | 1.3733 | 2.68 | 0.036645 | 1.5116 | 1.7498 | 2.3178 | 4.4249 | 0.10994 | 99.9591 | 4.75 | 8.69 |  | 7.26 | 16.76 | 612.8922 | 65.9615 | 21.9872 | 13.742 | 39.3937 | 20.1549 | 242.7749 | 99.8584 | 73.2905 | 23.8194 | 76.0389 | 103.5229
DP 10 | 57.4934 | 0.5523 | 14.3417 | 2.9147 | 2.29 | 0.054324 | 2.2816 | 5.7403 | 1.0593 | 3.2142 | 0.37122 | 100.0431 | 6.03 | 9.73 |  | 6.06 | 14.48 | 675.4345 | 103.2165 | 16.2973 | 14.4865 | 55.2299 | 23.5406 | 173.8384 | 214.5817 | 93.257 | 28.0677 | 101.4057 | 131.2842
DP 11 | 64.0327 | 0.73733 | 16.5947 | 4.1839 | 2.06 | 0.057454 | 2.2886 | 0.97672 | 1.0246 | 3.3323 | 0.10533 | 99.8637 | 6.76 | 4.47 |  | 5.36 | 5.13 | 607.0995 | 135.975 | 18.1938 | 17.2363 | 59.3694 | 30.6422 | 193.4292 | 112.0357 | 120.6539 | 27.7695 | 112.9933 | 167.5748
DP 12 | 61.1729 | 0.60687 | 16.3109 | 3.9965 | 2.52 | 0.046683 | 1.8953 | 1.2137 | 1.3725 | 3.5385 | 0.21474 | 99.7987 | 7.28 | 6.91 |  | 7.11 | 10.59 | 611.5421 | 112.9719 | 147.517 | 15.8721 | 60.6874 | 30.8105 | 215.6736 | 90.5643 | 112.0383 | 24.275 | 116.7065 | 142.8488
DP 13 | 62.0975 | 0.69163 | 16.001 | 3.2808 | 2.75 | 0.037386 | 2.4207 | 1.6356 | 1.0375 | 2.8226 | 0.11216 | 99.7169 | 6.78 | 6.83 |  | 7.29 | 10.56 | 536.4834 | 124.3071 | 31.7778 | 14.9542 | 61.6862 | 30.8431 | 149.5424 | 105.6143 | 125.2418 | 25.2353 | 95.3333 | 156.0849
DP 14 | 59.8052 | 0.66021 | 17.7501 | 3.9912 | 2.29 | 0.047158 | 2.0089 | 1.2544 | 1.7165 | 3.9707 | 0.28295 | 99.7073 | 6.93 | 5.93 |  | 5.84 | 8.43 | 830.9158 | 101.8603 | 29.2377 | 16.9767 | 64.1343 | 33.9534 | 186.7439 | 99.0308 | 100.9171 | 31.124 | 106.576 | 136.7569
DP 15 | 60.0266 | 0.49984 | 15.7859 | 0.23054 | 3.17 | 0.027264 | 1.8994 | 2.9354 | 1.7631 | 3.8806 | 0.081792 | 99.7605 | 4.13 | 9.46 |  | 6.79 | 15.29 | 531.6509 | 85.4277 | 36.3522 | 15.4497 | 43.6226 | 25.4465 | 203.5723 | 79.9748 | 89.0629 | 25.4465 | 112.6918 | 122.6887
DP 16 | 60.5901 | 0.64043 | 16.2149 | 2.7447 | 2.65 | 0.046408 | 2.1905 | 1.6428 | 1.5129 | 3.6848 | 0.29701 | 99.6845 | 6.13 | 7.47 |  | 6.28 | 12.21 | 1125.8551 | 102.0973 | 15.7787 | 12.9942 | 57.5458 | 37.1263 | 156.8586 | 323.927 | 105.81 | 32.4855 | 123.445 | 174.4936
DP 17 | 63.4373 | 0.65595 | 15.7714 | 2.4639 | 3.54 | 0.076052 | 2.3481 | 2.0059 | 0.64645 | 3.0801 | 0.20914 | 99.5443 | 6.73 | 5.31 |  | 5.03 | 6.34 | 725.3504 | 141.6477 | 20.9144 | 15.2105 | 67.4966 | 31.3716 | 153.0556 | 119.7826 | 134.9931 | 25.6677 | 143.549 | 129.2892
DP 19 | 59.6718 | 0.6353 | 16.004 | 3.5688 | 2.27 | 0.065399 | 2.2142 | 3.3914 | 1.5883 | 3.4568 | 0.23357 | 99.9295 | 6.52 | 6.83 |  | 5.88 | 7.62 | 590.4582 | 86.887 | 31.7652 | 13.0798 | 56.9904 | 29.8966 | 182.1825 | 138.2719 | 99.9668 | 25.2253 | 117.7179 | 148.5488
DP 20 | 62.587 | 0.52792 | 16.6955 | 0.89515 | 3.19 | 0.06599 | 1.8194 | 1.678 | 2.0928 | 4.2234 | 0.16969 | 100.035 | 4.71 | 6.09 |  | 5.5 | 8.61 | 560.9171 | 80.131 | 20.7398 | 15.0835 | 52.7922 | 34.8806 | 230.9659 | 89.5582 | 85.7873 | 39.5941 | 98.9854 | 146.1213
DP 21 | 58.7426 | 0.64981 | 15.8646 | 3.2074 | 2.51 | 0.064981 | 2.2001 | 3.9267 | 1.606 | 3.4533 | 0.21351 | 99.8889 | 6.46 | 7.45 |  | 5.54 | 7.88 | 584.827 | 82.6184 | 28.7772 | 13.9245 | 56.6261 | 30.6338 | 177.3047 | 144.8143 | 99.3278 | 25.9923 | 116.0371 | 145.7426
DP 22 | 64.5451 | 0.5583 | 15.3864 | 2.6749 | 2.14 | 0.085164 | 1.9682 | 1.3153 | 1.9872 | 3.416 | 0.17033 | 99.8569 | 5.34 | 5.61 |  | 5.3 | 7.04 | 563.977 | 151.4032 | 48.2598 | 14.1941 | 138.1554 | 27.4418 | 194.9316 | 98.4121 | 82.3255 | 34.0657 | 96.5196 | 158.9734
DP 23 | 62.546 | 0.53037 | 15.9389 | 2.8813 | 2.23 | 0.037219 | 1.9633 | 0.93977 | 1.8702 | 3.6567 | 0.093047 | 99.8868 | 5.76 | 7.2 |  | 6.81 | 10.7 | 437.3194 | 80.0202 | 32.5663 | 13.957 | 53.9671 | 29.7749 | 219.5902 | 58.6194 | 91.1858 | 33.4968 | 80.0202 | 123.7521
DP 24 | 65.3602 | 0.47417 | 15.7236 | 2.2054 | 1.83 | 0.047417 | 1.5837 | 1.1191 | 1.9726 | 4.0684 | 0.18019 | 99.9349 | 4.47 | 5.37 |  | 4.31 | 8.25 | 651.5159 | 75.8679 | 33.1922 | 15.1736 | 42.6757 | 23.7087 | 189.6698 | 91.9899 | 80.6097 | 29.3988 | 73.9712 | 131.8205
DP 25 | 62.2488 | 0.38561 | 16.1773 | 0.78843 | 2.62 | 0.045906 | 1.4874 | 1.2303 | 2.231 | 4.4896 | 0.17444 | 100.3989 | 4.03 | 8.52 |  | 6.22 | 15 | 617.8975 | 70.6956 | 38.5612 | 18.3625 | 44.9881 | 25.7075 | 207.4961 | 90.8943 | 75.2862 | 32.1343 | 87.2218 | 130.3736
DP 26 | 65.4269 | 0.4643 | 17.5271 | 1.2763 | 2.22 | 0.048364 | 1.5863 | 1.0543 | 2.0506 | 4.5172 | 0.26117 | 99.9527 | 3.87 | 3.52 |  | 3.43 | 4.32 | 753.5121 | 81.2516 | 27.0839 | 17.4111 | 43.5277 | 27.0839 | 230.2129 | 82.2189 | 89.9572 | 29.9857 | 73.5134 | 120.9102
DP 27 | 65.3955 | 0.5819 | 17.0496 | 1.0404 | 2.86 | 0.048491 | 1.6972 | 1.1832 | 2.3567 | 4.4224 | 0.12608 | 100.1014 | 4.35 | 3.34 |  | 2.99 | 5.2 | 645.9051 | 75.6465 | 32.0043 | 18.4267 | 45.5819 | 27.1552 | 210.4526 | 109.5905 | 79.5259 | 32.9741 | 82.4353 | 190.0862
DP 28 | 59.1279 | 0.42672 | 16.8553 | 1.7129 | 2.24 | 0.027829 | 1.6327 | 3.9889 | 2.0315 | 4.1837 | 0.10204 | 99.8094 | 4.53 | 7.48 |  | 5.05 | 9.24 | 600.1846 | 74.2114 | 214.2854 | 13.9146 | 44.5268 | 25.0463 | 225.4171 | 90.9089 | 85.3431 | 27.8293 | 141.0016 | 103.8959
DP 29 | 60.3591 | 0.50183 | 17.434 | 1.4587 | 2.3 | 0.046466 | 1.8679 | 1.9701 | 1.7471 | 4.5722 | 0.24162 | 99.819 | 4.32 | 7.32 |  | 4.97 | 12.24 | 727.6543 | 88.285 | 26.9502 | 13.9397 | 45.5365 | 17.657 | 250.9153 | 96.6488 | 101.2954 | 31.5967 | 69.6987 | 141.256
DP 30 | 58.2438 | 0.46384 | 16.7164 | 1.5277 | 2.57 | 0.03638 | 1.9554 | 2.8103 | 1.8281 | 4.2473 | 0.090949 | 99.8202 | 4.82 | 9.33 |  | 7.51 | 13.56 | 542.966 | 79.1257 | 60.9359 | 12.7329 | 42.7461 | 25.4657 | 232.8296 | 87.3111 | 92.7681 | 29.1037 | 70.0308 | 110.0484
DP 31 | 62.6042 | 0.54447 | 16.3528 | 2.835 | 2.72 | 0.056324 | 1.8869 | 1.2016 | 1.9244 | 3.6892 | 0.12204 | 100.3969 | 6.24 | 6.46 |  | 6.19 | 8.94 | 644.911 | 78.8537 | 31.917 | 16.8972 | 61.9565 | 34.7332 | 183.0533 | 87.3024 | 97.6284 | 30.9783 | 106.0771 | 129.5454
DP 32 | 63.7518 | 0.63045 | 17.2132 | 2.1907 | 2.55 | 0.057314 | 1.9582 | 1.0985 | 1.729 | 3.9928 | 0.16239 | 100.1043 | 5.26 | 4.77 |  | 4.77 | 5.94 | 656.2402 | 92.6569 | 37.2538 | 19.1045 | 62.0897 | 30.5672 | 209.1945 | 76.4181 | 100.2987 | 39.1643 | 115.5823 | 169.075
DP 33 | 60.8771 | 0.61947 | 17.486 | 2.2915 | 3.09 | 0.084473 | 2.0274 | 0.85412 | 1.6519 | 4.2612 | 0.12202 | 99.8452 | 6.1 | 6.48 |  | 5.58 | 9.82 | 636.366 | 91.0435 | 34.7279 | 15.9561 | 59.1314 | 28.1578 | 235.5868 | 64.7629 | 107.9382 | 26.2806 | 99.4908 | 126.71
DP 34 | 63.9763 | 0.55227 | 17.8761 | 2.7218 | 1.23 | 0.038756 | 2.0831 | 1.3952 | 1.6859 | 4.6798 | 0.16471 | 99.644 | 4.22 | 3.24 |  | 3.4 | 2.91 | 847.7849 | 94.9519 | 25.1913 | 15.5024 | 52.3204 | 29.0669 | 237.3798 | 86.2318 | 108.5165 | 28.098 | 88.1696 | 124.9877
DP 35 | 61.633 | 0.51377 | 18.7049 | 2.6916 | 1.91 | 0.028543 | 1.8553 | 1.0656 | 1.8077 | 4.5097 | 0.095142 | 99.8853 | 5.06 | 5.07 |  | 4.88 | 6.74 | 656.4801 | 93.2392 | 22.8341 | 14.2713 | 48.5224 | 24.7369 | 241.6608 | 86.5793 | 113.219 | 22.8341 | 82.7736 | 110.3648
DP 36 | 62.836 | 0.55416 | 16.606 | 2.1378 | 2.26 | 0.046963 | 1.8503 | 1.1929 | 1.8409 | 4.1515 | 0.15028 | 99.9568 | 4.95 | 6.33 |  | 5.8 | 9.64 | 623.6639 | 78.8972 | 22.5421 | 14.0888 | 49.7804 | 24.4206 | 199.1216 | 98.6215 | 94.8645 | 25.3598 | 102.3786 | 143.7057
DP 37 | 63.3887 | 0.52028 | 16.261 | 2.2202 | 2.42 | 0.075677 | 1.9865 | 1.4662 | 1.9771 | 3.4055 | 0.25541 | 99.6366 | 5.19 | 5.66 |  | 4.66 | 10.15 | 699.0639 | 102.1636 | 34.0545 | 11.3515 | 53.9197 | 40.6763 | 158.9212 | 227.9762 | 99.3257 | 23.649 | 105.0015 | 124.8666
DP 38 | 63.9491 | 0.58722 | 16.8753 | 2.9596 | 1.72 | 0.057759 | 1.6943 | 1.4825 | 2.2526 | 4.0624 | 0.16365 | 99.7245 | 5.06 | 3.92 |  | 3.43 | 5.13 | 658.4558 | 83.751 | 27.917 | 20.2157 | 51.0207 | 31.7676 | 204.0828 | 113.5932 | 89.5269 | 40.4315 | 83.751 | 168.4646
DP 39 | 63.5059 | 0.56141 | 16.4807 | 2.8872 | 2 | 0.047577 | 1.6081 | 1.2751 | 2.1885 | 4.025 | 0.10467 | 99.7442 | 5.37 | 5.06 |  | 4.33 | 7.77 | 634.6784 | 80.8811 | 26.6432 | 20.9339 | 50.4317 | 28.5463 | 203.63 | 102.7665 | 88.4934 | 36.1586 | 78.978 | 181.7445
DP 40 | 64.54 | 0.54646 | 17.2375 | 2.7712 | 1.63 | 0.038348 | 1.7736 | 0.86283 | 1.8215 | 4.18 | 0.13422 | 99.8457 | 4.78 | 4.31 |  | 3.83 | 5.5 | 574.2645 | 89.1596 | 403.615 | 17.2567 | 58.481 | 31.6373 | 232.0067 | 53.6875 | 95.8705 | 36.4308 | 91.077 | 116.9621
DP 41 | 63.7424 | 0.6008 | 16.9846 | 1.626 | 2.45 | 0.038146 | 1.8501 | 1.0776 | 1.8692 | 4.1961 | 0.2098 | 99.5347 | 4.56 | 4.89 |  | 4.64 | 7.66 | 670.4201 | 84.8754 | 52.4511 | 16.2122 | 57.2194 | 29.5633 | 225.0628 | 86.7827 | 99.1802 | 35.2853 | 96.3193 | 163.0752
DP 42 | 64.5372 | 0.49171 | 16.009 | 2.3286 | 2.04 | 0.056736 | 1.7966 | 1.5697 | 2.2411 | 3.3191 | 0.22694 | 100.3066 | 4.86 | 5.69 |  | 4.48 | 9.49 | 766.8813 | 92.6688 | 24.5856 | 8.5104 | 50.1168 | 39.7152 | 153.1871 | 249.6383 | 91.7232 | 20.8032 | 94.56 | 118.2
DP 43 | 62.022 | 0.59518 | 17.9122 | 3.3168 | 1.64 | 0.075579 | 1.8233 | 1.1337 | 1.7856 | 4.0057 | 0.075579 | 100.1056 | 5.44 | 5.72 |  | 5.72 | 6.45 | 532.8315 | 100.1421 | 49.1263 | 17.95 | 54.7947 | 28.3421 | 199.3394 | 55.7395 | 108.6447 | 26.4526 | 85.0263 | 127.5394
DP 44 | 60.8081 | 0.57594 | 17.3061 | 3.3918 | 1.98 | 0.074315 | 1.83 | 0.97538 | 1.7278 | 3.9015 | 0.046447 | 99.9474 | 6.02 | 7.33 |  | 7.67 | 11.33 | 497.9091 | 94.7514 | 48.3046 | 15.7919 | 57.594 | 28.797 | 192.2895 | 51.0914 | 105.8986 | 27.868 | 88.2488 | 123.5483
DP 45 | 61.0479 | 0.61702 | 16.9681 | 1.7203 | 3.55 | 0.065442 | 1.8604 | 1.4117 | 2.2998 | 3.3001 | 0.21502 | 99.9658 | 6.06 | 6.91 |  | 6.89 | 10.04 | 585.2368 | 81.3348 | 28.0465 | 15.893 | 56.093 | 32.7209 | 183.2371 | 114.9906 | 97.2278 | 20.5674 | 93.4883 | 139.2976
DP 46 | 61.9366 | 0.62647 | 16.4846 | 2.4613 | 2.64 | 0.074803 | 2.0945 | 1.2249 | 1.7485 | 3.8804 | 0.10285 | 100.075 | 5.77 | 6.8 |  | 5.83 | 8.61 | 514.2687 | 86.9582 | 32.7262 | 17.7656 | 60.7772 | 31.7912 | 205.7075 | 75.7377 | 101.9187 | 35.5313 | 95.3735 | 172.0462
DP 47 | 60.2363 | 0.53134 | 14.2399 | 0.72703 | 3.37 | 0.053134 | 0.79701 | 4.1799 | 1.1601 | 2.6301 | 0.26567 | 100.0205 | 5.05 | 11.83 |  | 9.34 | 15.22 | 451.6393 | 75.2732 | 8.8557 | 16.8258 | 43.3928 | 25.6814 | 142.5763 | 100.0691 | 103.6114 | 30.1093 | 77.0443 | 141.6908
DP 48 | 61.2512 | 0.43519 | 16.6022 | 1.3811 | 2.39 | 0.046297 | 1.4352 | 2.0649 | 2.2223 | 4.1667 | 0.19445 | 99.8595 | 4.36 | 7.67 |  | 5.54 | 13.31 | 683.3465 | 73.1496 | 19.4448 | 16.667 | 40.7415 | 21.2967 | 187.9666 | 114.817 | 79.6312 | 28.7043 | 60.1863 | 127.7802
DP 49 | 67.0446 | 0.4939 | 16.26 | 1.8826 | 1.6 | 0.06779 | 1.5785 | 1.4042 | 2.3533 | 3.9609 | 0.1259 | 100.1117 | 3.78 | 3.34 |  | 2.83 | 4.4 | 552.975 | 79.4115 | 22.2739 | 13.5581 | 53.2638 | 25.1792 | 229.5185 | 75.5377 | 72.6324 | 34.8636 | 86.1905 | 121.0541
DP 50 | 56.216 | 0.6739 | 16.3739 | 4.799 | 1.59 | 0.072854 | 2.4497 | 3.5425 | 1.2476 | 3.1418 | 0.12749 | 99.2949 | 7.21 | 9.06 |  | 7.22 | 8.03 | 571.9043 | 107.4597 | 41.8911 | 13.6601 | 66.4793 | 36.427 | 170.2963 | 200.3486 | 122.0305 | 21.8562 | 113.8344 | 141.1547
DP 51 | 61.707 | 0.70388 | 18.0663 | 3.1476 | 1.5 | 0.056311 | 0.87281 | 2.8906 | 1.3327 | 3.2097 | 0.2534 | 100.0703 | 5.13 | 6.33 |  | 6.86 | 4.95 | 867.1831 | 83.5274 | 11.2621 | 20.6472 | 55.3721 | 29.0938 | 180.1939 | 130.4529 | 120.1293 | 34.7249 | 73.2038 | 179.2554