## Sheet1
Name | SiO2 | TiO2 | Al2O3 | Fe2O3 | FeO | MnO | MgO | CaO | Na2O | K2O | P2O5 | Sum | Fe2O3tot | LOI | H2Op | H2Om | CO2 | Ba | Cr | Cu | Nb | Ni | Pb | Rb | Sr | V | Y | Zn | Zr
DP 100 | 64.98 | 0.64 | 17.82 |  | 1.11 | 0.03 | 0.94 | 4.76 | 1.91 | 3.7 | 0.15 | 99.92 | 4.78 | 5.11 |  |  | 8.72 | 617 | 77 | 6 | 32 | 43 | 26 | 205 | 579 | 102 | 50 | 155 | 174
DP 101 | 61.06 | 0.73 | 18.26 |  | 1.21 | 0.03 | 1.22 | 7.91 | 1.01 | 3.27 | 0.18 | 100.03 | 6.15 | 6.93 |  |  | 12.1 | 741 | 106 | 12 | 22 | 55 | 26 | 181 | 423 | 140 | 35 | 170 | 184
DP 102 | 67.92 | 0.46 | 14.09 |  | 1.36 | 0.04 | 0.76 | 8.4 | 1.75 | 2.99 | 0.37 | 99.7 | 2.73 | 6.13 |  |  | 13.16 | 455 | 80 | 24 | 21 | 55 | 17 | 205 | 632 | 82 | 41 | 138 | 155
DP 103 | 64.49 | 0.66 | 18.42 |  | 1.65 | 0.03 | 1 | 3.3 | 1.75 | 4.57 | 0.29 | 99.57 | 4.8 | 5.58 |  |  | 9.38 | 921 | 88 | 14 | 27 | 49 | 28 | 237 | 732 | 123 | 43 | 163 | 178
DP 104 | 63.91 | 0.69 | 18.2 |  | 1.75 | 0.03 | 1.09 | 4.58 | 1.75 | 3.76 | 0.18 | 99.59 | 5.21 | 5.94 |  |  | 9.24 | 697 | 82 | 11 | 22 | 41 | 27 | 221 | 470 | 117 | 38 | 157 | 174
DP 105 | 60.49 | 0.76 | 18.49 |  | 1.86 | 0.02 | 1.16 | 8.36 | 0.92 | 3.18 | 0.18 | 99.68 | 5.9 | 8.06 |  |  | 16.35 | 575 | 106 | 7 | 23 | 56 | 29 | 183 | 581 | 147 | 36 | 180 | 195
DP 108 | 65.18 | 0.69 | 18.5 |  | 1.2 | 0.03 | 0.95 | 4.25 | 1.55 | 3.45 | 0.2 | 100.43 | 5.44 | 6.22 |  |  | 7.22 | 556 | 91 | 15 | 20 | 46 | 30 | 179 | 343 | 123 | 36 | 167 | 200
DP 109 | 65.77 | 0.61 | 14.86 |  | 2.07 | 0.02 | 0.96 | 7.04 | 0.72 | 2.8 | 0.56 | 99.55 | 6.02 | 8.01 |  |  | 17.6 | 642 | 94 | 15 | 13 | 103 | 32 | 120 | 408 | 159 | 32 | 246 | 165
DP 110 | 64.93 | 0.64 | 17.17 |  | 1.16 | 0.03 | 0.78 | 6.32 | 1.58 | 3.53 | 0.21 | 99.58 | 4.2 | 5.3 |  |  | 9.05 | 576 | 79 | 6 | 23 | 40 | 24 | 216 | 386 | 111 | 40 | 145 | 179
DP 111 | 63.14 | 0.64 | 16.94 |  | 0.95 | 0.04 | 0.97 | 7.86 | 1.5 | 3.23 | 0.22 | 99.68 | 4.96 | 5.5 |  |  | 8.32 | 499 | 93 | 8 | 20 | 55 | 27 | 205 | 457 | 117 | 36 | 168 | 158
DP 112 | 62.69 | 0.71 | 17.84 |  | 1.85 | 0.03 | 1.23 | 7.01 | 1.23 | 3.25 | 0.19 | 99.65 | 5.26 | 7.06 |  |  | 14 | 618 | 98 | 36 | 18 | 56 | 26 | 174 | 637 | 130 | 31 | 170 | 180
DP 113 | 66.27 | 0.58 | 17 |  | 1.42 | 0.03 | 0.87 | 4.34 | 1.86 | 3.65 | 0.16 | 99.53 | 4.6 | 5.44 |  |  | 8.8 | 616 | 75 | 16 | 16 | 42 | 25 | 161 | 413 | 105 | 28 | 156 | 153
DP 114 | 61.28 | 0.71 | 17.77 |  | 1.02 | 0.02 | 1.17 | 8.26 | 0.92 | 3.44 | 0.27 | 99.55 | 5.52 | 6.53 |  |  | 11.88 | 613 | 96 | 5 | 17 | 52 | 27 | 169 | 514 | 142 | 30 | 170 | 173
DP 115 | 65.02 | 0.67 | 18.03 |  | 1.95 | 0.03 | 0.99 | 5.04 | 1.43 | 3.46 | 0.21 | 100.26 | 5.06 | 6.95 |  |  | 12.76 | 728 | 81 | 10 | 14 | 43 | 25 | 149 | 640 | 134 | 27 | 161 | 171
DP 116 | 62.68 | 0.7 | 16.32 |  | 1.72 | 0.03 | 1.01 | 8.78 | 1.02 | 2.81 | 0.42 | 99.64 | 5.63 | 6.35 |  |  | 13.09 | 811 | 91 | 24 | 18 | 69 | 26 | 130 | 772 | 153 | 29 | 189 | 193
DP 117 | 61.89 | 0.65 | 16.99 |  | 1.46 | 0.03 | 1.1 | 8.52 | 1.45 | 2.87 | 0.17 | 99.33 | 5.48 | 5.89 |  |  | 10.7 | 556 | 90 | 6 | 16 | 48 | 25 | 153 | 450 | 122 | 30 | 161 | 183
DP 118 | 63.02 | 0.69 | 18.66 |  | 1.32 | 0.05 | 1.09 | 6 | 1.67 | 3.37 | 0.32 | 100.32 | 5.23 | 5.99 |  |  | 9.75 | 763 | 87 | 10 | 19 | 50 | 30 | 157 | 600 | 139 | 30 | 178 | 188
DP 119 | 67.64 | 0.6 | 16.42 |  | 0.78 | 0.02 | 0.81 | 4.38 | 1.59 | 3.85 | 0.29 | 100.19 | 4.37 | 4.68 |  |  | 8.39 | 660 | 73 | 10 | 17 | 45 | 21 | 200 | 676 | 108 | 35 | 158 | 156
DP 120 | 67.27 | 0.6 | 17.73 |  | 1.05 | 0.03 | 0.87 | 3.19 | 1.8 | 3.7 | 0.26 | 100.42 | 4.74 | 5.64 |  |  | 7.55 | 663 | 83 | 33 | 33 | 42 | 27 | 242 | 596 | 111 | 53 | 167 | 169
DP 121 | 61.47 | 0.77 | 18.88 |  | 1.17 | 0.03 | 1.21 | 7.09 | 1.16 | 3.06 | 0.16 | 99.93 | 5.89 | 6.59 |  |  | 8.69 | 614 | 96 | 3 | 21 | 53 | 27 | 161 | 574 | 134 | 34 | 175 | 189
DP 122 | 66.14 | 0.65 | 17.39 |  | 1.2 | 0.03 | 1.14 | 3.59 | 1.77 | 3.97 | 0.28 | 100.18 | 5 | 5.66 |  |  | 8.17 | 739 | 75 | 16 | 21 | 44 | 20 | 185 | 615 | 119 | 33 | 160 | 187
DP 124 | 68.98 | 0.56 | 15.9 |  | 1.52 | 0.04 | 0.77 | 3.39 | 1.86 | 3.75 | 0.72 | 100.01 | 3.85 | 3.93 |  |  | 7.22 | 749 | 72 | 15 | 21 | 55 | 23 | 200 | 396 | 112 | 47 | 191 | 166
DP 127 | 65.91 | 0.59 | 16.04 |  | 1.84 | 0.03 | 0.93 | 5.8 | 1.52 | 3.56 | 0.35 | 99.81 | 4.9 | 6.49 |  |  | 16.21 | 446 | 76 | 4 | 16 | 48 | 29 | 225 | 423 | 118 | 31 | 171 | 169
DP 129 | 63 | 0.67 | 18.28 |  | 1.39 | 0.03 | 0.93 | 5.32 | 1.87 | 3.73 | 0.18 | 99.53 | 5.29 | 4.91 |  |  | 7.44 | 758 | 80 | 6 | 18 | 43 | 27 | 203 | 524 | 119 | 33 | 154 | 204
DP 131 | 66.77 | 0.57 | 15.74 |  | 1.56 | 0.03 | 0.99 | 5.98 | 1.75 | 3.45 | 0.58 | 99.83 | 3.73 | 3.51 |  |  | 10.01 | 910 | 64 | 15 | 20 | 40 | 24 | 221 | 589 | 100 | 37 | 152 | 180
DP 132 | 64.02 | 0.57 | 16.64 |  | 1.23 | 0.04 | 0.93 | 6.79 | 1.78 | 3.98 | 0.59 | 99.66 | 4.05 | 4.84 |  |  | 12.65 | 1015 | 75 | 15 | 21 | 40 | 28 | 244 | 814 | 107 | 48 | 147 | 176
DP 133 | 62.47 | 0.71 | 17.56 |  | 1.67 | 0.04 | 0.9 | 7.8 | 1.34 | 3.18 | 0.78 | 99.58 | 4.54 | 6.04 |  |  | 11.14 | 997 | 88 | 4 | 28 | 45 | 25 | 172 | 504 | 127 | 35 | 144 | 232
DP 135 | 65 | 0.73 | 17.74 |  | 0.083333 | 0.04 | 0.89 | 4.97 | 1.63 | 3.4 | 0.5 | 99.82 | 4.68 | 5.34 |  |  | 10.85 | 1036 | 82 | 7 | 23 | 43 | 25 | 211 | 545 | 116 | 47 | 148 | 234
DP 136 | 65.57 | 0.8 | 18.77 |  | 1.24 | 0.03 | 1.29 | 1.81 | 1.74 | 3 | 0.44 | 99.63 | 5.9 | 5.28 |  |  | 4.54 | 1009 | 92 | 8 | 18 | 60 | 25 | 176 | 791 | 132 | 27 | 200 | 213
DP 139 | 67.26 | 0.41 | 13.38 |  | 0.61 | 0.04 | 0.8 | 9.51 | 2.43 | 2.94 | 0.22 | 99.94 | 2.81 | 3.03 |  |  | 9.02 | 475 | 54 | 11 | 17 | 28 | 19 | 156 | 320 | 62 | 32 | 126 | 160
DP 142 | 67.8 | 0.58 | 14.63 |  | 1.31 | 0.03 | 0.92 | 5.92 | 1.18 | 2.9 | 0.32 | 99.85 | 5.43 | 5.43 |  |  | 11.33 | 391 | 85 | 6 | 16 | 57 | 27 | 173 | 187 | 139 | 38 | 185 | 178
DP 143 | 69.03 | 0.54 | 14.91 |  | 1.4 | 0.04 | 0.81 | 5.95 | 1.79 | 2.91 | 0.38 | 100.48 | 3.9 | 4.95 |  |  | 9.57 | 726 | 70 | 4 | 27 | 36 | 23 | 172 | 570 | 88 | 39 | 138 | 201
DP 145 | 70.79 | 0.49 | 15.6 |  | 1.59 | 0.04 | 0.67 | 1.95 | 2.27 | 4.21 | 0.26 | 99.7 | 3.25 | 1.91 |  |  | 3.41 | 518 | 76 | 29 | 29 | 48 | 25 | 268 | 364 | 83 | 61 | 141 | 150
DP 147 | 69.35 | 0.6 | 15.86 |  | 0.9 | 0.04 | 0.86 | 2.51 | 1.61 | 3.62 | 0.48 | 99.6 | 4.43 | 4.68 |  |  | 6.12 | 856 | 84 | 10 | 21 | 44 | 23 | 204 | 627 | 99 | 39 | 145 | 213
DP 148 | 65.78 | 0.56 | 17.44 |  | 1.47 | 0.03 | 0.79 | 4.58 | 2.19 | 4.04 | 0.3 | 99.5 | 3.6 | 5.36 |  |  | 13.2 | 707 | 71 | 9 | 19 | 36 | 20 | 234 | 399 | 89 | 31 | 139 | 175
DP 149 | 65.34 | 0.64 | 17.62 |  | 1.45 | 0.03 | 0.98 | 4.03 | 1.57 | 4.13 | 0.51 | 99.55 | 4.46 | 6.57 |  |  | 13.34 | 828 | 86 | 13 | 23 | 50 | 27 | 214 | 632 | 128 | 35 | 197 | 188
DP 152 | 71.35 | 0.63 | 15.89 |  | 1.14 | 0.02 | 0.97 | 1.7 | 1.3 | 2.93 | 0.57 | 99.73 | 4.17 | 5.65 |  |  | 6.19 | 522 | 102 | 14 | 17 | 84 | 28 | 185 | 305 | 154 | 36 | 244 | 178
DP 153 | 65.68 | 0.56 | 16.02 |  | 1.28 | 0.03 | 0.93 | 6.61 | 1.62 | 3.64 | 0.38 | 99.74 | 4.08 | 4.14 |  |  | 9.31 | 686 | 76 | 4 | 18 | 43 | 25 | 200 | 373 | 103 | 30 | 149 | 177
DP 155 | 64.05 | 0.67 | 17.41 |  | 1.49 | 0.03 | 0.82 | 7.4 | 1.56 | 3.1 | 0.33 | 99.62 | 4.03 | 5.71 |  |  | 9.13 | 696 | 84 | 16 | 27 | 41 | 26 | 198 | 559 | 110 | 38 | 147 | 211
DP 157 | 66.73 | 0.55 | 16.6 |  | 1.07 | 0.03 | 0.78 | 4.7 | 1.8 | 3.71 | 0.23 | 99.82 | 4.54 | 4.53 |  |  | 7.84 | 477 | 68 | 11 | 20 | 41 | 23 | 236 | 246 | 101 | 40 | 139 | 162
DP 158 | 64.07 | 0.65 | 17.6 |  | 1.41 | 0.03 | 0.84 | 5.71 | 1.62 | 3.82 | 0.42 | 99.65 | 4.7 | 5.2 |  |  | 9.64 | 785 | 82 | 10 | 21 | 45 | 22 | 188 | 331 | 118 | 33 | 149 | 184
DP 159 | 64.87 | 0.58 | 17.46 |  | 1.77 | 0.03 | 0.87 | 4.72 | 1.92 | 4.06 | 0.29 | 99.77 | 4.81 | 6.3 |  |  | 15.51 | 594 | 79 | 7 | 19 | 46 | 24 | 251 | 278 | 107 | 37 | 154 | 170
DP 160 | 61.1 | 0.75 | 18.78 |  | 1.34 | 0.03 | 1.2 | 7.16 | 1.09 | 3.41 | 0.22 | 99.59 | 5.67 | 6.94 |  |  | 10.04 | 579 | 104 | 10 | 18 | 55 | 30 | 198 | 287 | 143 | 34 | 170 | 189
DP 161 | 62.8 | 0.69 | 18.51 |  | 2.02 | 0.03 | 1.06 | 5.52 | 1.49 | 3.6 | 0.25 | 99.7 | 5.58 | 7.04 |  |  | 12.57 | 518 | 88 | 3 | 20 | 46 | 25 | 221 | 254 | 127 | 31 | 172 | 179
DP 162 | 65.11 | 0.64 | 17.46 |  | 2.21 | 0.03 | 1.06 | 4.52 | 1.71 | 3.65 | 0.21 | 99.71 | 5.13 | 6.78 |  |  | 15.22 | 570 | 78 | 23 | 21 | 48 | 21 | 219 | 432 | 120 | 62 | 177 | 168
DP 163 | 66.35 | 0.62 | 18.46 |  | 1.15 | 0.04 | 1.1 | 2.08 | 2.23 | 4.06 | 0.24 | 99.8 | 4.47 | 4.59 |  |  | 4.54 | 556 | 71 | 8 | 20 | 37 | 22 | 234 | 229 | 102 | 39 | 162 | 174