## données
Name | SiO2 | TiO2 | Al2O3 | Fe2O3 | MnO | MgO | CaO | Na2O | K2O | P2O5 | SUM | Ba | Cr | Cu | Nb | Ni | Pb | Rb | Sr | V | Y | Zn | Zr
JU 289 | 52.26 | 0.74 | 15.93 | 5.58 | 0.05 | 2.36 | 19.77 | 0.05 | 2.85 | 0.34 | 99.94 | 302 | 110 | 20 | 19 | 60 | 192 | 115 | 246 | 106 | 32 | 105 | 201
JU 290 | 50.65 | 0.7 | 15.08 | 5.37 | 0.05 | 2.29 | 22.5 | <0.01 | 3.03 | 0.13 | 99.81 | 268 | 86 | 68 | 18 | 57 | 115 | 135 | 228 | 128 | 33 | 96 | 198
JU 291 | 51.95 | 0.73 | 15.82 | 5.48 | 0.05 | 2.31 | 20.24 | 0.04 | 3.28 | 0.16 | 100.06 | 284 | 101 | 20 | 19 | 61 | 44 | 149 | 212 | 123 | 31 | 106 | 195
JU 292 | 54.03 | 0.73 | 14.31 | 5.04 | 0.04 | 2.35 | 20.37 | 0.09 | 2.64 | 0.25 | 99.86 | 281 | 110 | 28 | 19 | 55 | 297 | 115 | 212 | 95 | 32 | 108 | 222
JU 293 | 55.26 | 0.87 | 17.2 | 5.95 | 0.05 | 2.13 | 14.89 | 0.08 | 3.22 | 0.24 | 99.9 | 311 | 129 | 43 | 21 | 66 | 1130 | 148 | 187 | 124 | 36 | 126 | 231
JU 294 | 54.46 | 0.8 | 16.14 | 5.56 | 0.05 | 2.23 | 16.86 | 0.05 | 3.05 | 0.24 | 99.45 | 292 | 121 | 33 | 20 | 59 | 1395 | 133 | 188 | 118 | 33 | 119 | 214
JU 295 | 51.05 | 0.72 | 15.46 | 5.59 | 0.05 | 2.32 | 20.72 | 0.13 | 3.23 | 0.2 | 99.47 | 251 | 110 | 42 | 20 | 58 | 2732 | 138 | 218 | 126 | 35 | 110 | 200
JU 296 | 52.52 | 0.74 | 15.68 | 5.46 | 0.05 | 2.08 | 19.55 | 0.03 | 3.4 | 0.23 | 99.75 | 276 | 112 | 107 | 20 | 60 | 71 | 156 | 214 | 129 | 31 | 117 | 201
JU 297 | 51.91 | 0.76 | 16.44 | 5.69 | 0.05 | 2.36 | 19.59 | 0.08 | 2.82 | 0.17 | 99.88 | 289 | 115 | 24 | 20 | 63 | 207 | 127 | 229 | 109 | 31 | 110 | 200
JU 298 | 52.61 | 0.77 | 16.18 | 5.78 | 0.05 | 2.42 | 18.44 | 0.13 | 2.94 | 0.24 | 99.57 | 271 | 117 | 34 | 19 | 61 | 1080 | 129 | 206 | 121 | 34 | 114 | 207
JU 299 | 52.94 | 0.8 | 15.78 | 5.45 | 0.05 | 2.58 | 18.9 | 0.44 | 2.39 | 0.45 | 99.8 | 303 | 122 | 25 | 18 | 61 | 98 | 166 | 258 | 97 | 34 | 109 | 235
JU 300 | 51.09 | 0.72 | 15.65 | 5.74 | 0.05 | 2.48 | 20.7 | 0.06 | 3.06 | 0.18 | 99.74 | 271 | 107 | 25 | 19 | 62 | 172 | 135 | 212 | 115 | 30 | 104 | 191
JU 301 | 51.62 | 0.75 | 15.79 | 5.44 | 0.05 | 2.07 | 19.94 | 0.24 | 2.83 | 0.24 | 98.98 | 257 | 106 | 82 | 19 | 61 | 6193 | 124 | 219 | 107 | 39 | 104 | 222
JU 302 | 48.81 | 0.72 | 15.63 | 6.46 | 0.05 | 2.26 | 22.49 | 0.11 | 2.74 | 0.2 | 99.48 | 268 | 112 | 37 | 19 | 63 | 1562 | 123 | 226 | 103 | 33 | 104 | 196
JU 303 | 50.11 | 0.75 | 16.15 | 6.62 | 0.05 | 2.31 | 20.24 | 0.21 | 2.87 | 0.2 | 99.51 | 270 | 116 | 35 | 18 | 66 | 1975 | 140 | 236 | 103 | 34 | 105 | 202
JU 276 | 53.55 | 0.79 | 15.33 | 5.51 | 0.06 | 2.28 | 18.09 | 0.33 | 3.35 | 0.16 | 99.45 | 249 | 110 | 56 | 19 | 55 | 1693 | 157 | 214 | 122 | 38 | 95 | 234
JU 334 | 59.35 | 0.67 | 11.73 | 3.61 | 0.03 | 1.6 | 19.33 | 0.14 | 3.19 | 0.09 | 99.76 | 192 | 92 | 8 | 15 | 32 | 12 | 149 | 187 | 111 | 29 | 28 | 215