## BOFtrad2
Channel | SiO2 | TiO2 | Al2O3 | Fe2O3 | MnO | MgO | CaO | Na2O | K2O | P2O5 | SUM | Ba | Cr | Cu | Nb | Ni | Pb | Rb | Sr | V | Y | Zn | Zr
JU 241 | 73.65 | 0.89 | 16.22 | 5.06 | 0.04 | 0.79 | 0.54 | 0.4 | 1.98 | 0.07 | 99.64 | 368 | 134 | 64 | 17 | 41 | 131 | 155 | 65 | 104 | 28 | 63 | 310
JU 242 | 74.54 | 0.89 | 15.69 | 5 | 0.03 | 0.83 | 0.46 | 0.19 | 2.18 | 0.07 | 99.88 | 390 | 127 | 52 | 15 | 44 | 236 | 162 | 70 | 100 | 33 | 52 | 337
JU 251 | 74.96 | 0.91 | 15.03 | 5.08 | 0.04 | 0.79 | 0.52 | 0.12 | 2.08 | 0.1 | 99.63 | 406 | 133 | 27 | 15 | 40 | 771 | 156 | 61 | 78 | 30 | 49 | 332
JU326 | 76.99 | 0.84 | 14.29 | 4.51 | 0.03 | 0.68 | 0.41 | 0.15 | 1.98 | 0.07 | 99.96 | 401 | 116 | 34 | 18 | 38 | 70 | 144 | 61 | 72 | 27 | 37 | 341
JU327 | 77.82 | 0.85 | 13.93 | 4.03 | 0.02 | 0.64 | 0.47 | 0.19 | 1.98 | 0.07 | 99.99 | 385 | 113 | 10 | 14 | 33 | 166 | 146 | 63 | 77 | 29 | 33 | 325

## BOFtrad1
Channel | SiO2 | TiO2 | Al2O3 | Fe2O3 | MnO | MgO | CaO | Na2O | K2O | P2O5 | SUM | Ba | Cr | Cu | Nb | Ni | Pb | Rb | Sr | V | Y | Zn | Zr
JU 240 | 72.53 | 1.19 | 16.83 | 7.38 | 0.05 | 0.42 | 0.55 | 0.09 | 0.8 | 0.08 | 99.92 | 172 | 148 | 17 | 27 | 34 | 709 | 82 | 36 | 94 | 33 | 38 | 405
JU 243 | 76.86 | 0.98 | 14.52 | 5.36 | 0.02 | 0.52 | 0.59 | 0.12 | 1.09 | 0.1 | 100.16 | 219 | 127 | 21 | 20 | 28 | 177 | 101 | 40 | 92 | 30 | 43 | 389
JU 244 | 76.05 | 0.97 | 14.83 | 5.91 | 0.03 | 0.43 | 0.59 | 0.09 | 0.81 | 0.07 | 99.78 | 168 | 121 | 14 | 20 | 25 | 344 | 82 | 36 | 101 | 29 | 36 | 379
JU 245 | 74.87 | 0.98 | 15.63 | 5.83 | 0.03 | 0.64 | 0.45 | 0.11 | 1.26 | 0.07 | 99.88 | 227 | 124 | 44 | 21 | 34 | 203 | 120 | 51 | 90 | 27 | 47 | 359
JU 246 | 72.26 | 1.07 | 17.22 | 6.36 | 0.11 | 0.66 | 0.7 | 0.13 | 1.32 | 0.07 | 99.9 | 361 | 145 | 23 | 22 | 50 | 172 | 131 | 40 | 104 | 37 | 102 | 357
JU 247 | 74.17 | 0.93 | 16.25 | 6.08 | 0.05 | 0.51 | 0.52 | 0.1 | 1.02 | 0.06 | 99.69 | 236 | 120 | 20 | 19 | 43 | 252 | 100 | 33 | 85 | 32 | 60 | 355
JU 248 | 75.62 | 0.92 | 14.74 | 6.11 | 0.03 | 0.56 | 0.46 | 0.11 | 1.15 | 0.13 | 99.83 | 232 | 120 | 19 | 19 | 35 | 434 | 106 | 40 | 77 | 28 | 74 | 355
JU 249 | 74.39 | 1.06 | 15.97 | 6.32 | 0.05 | 0.54 | 0.61 | 0.11 | 1.08 | 0.08 | 100.2 | 268 | 130 | 19 | 22 | 53 | 296 | 102 | 37 | 86 | 39 | 73 | 378
JU 250 | 76.72 | 1.01 | 14.44 | 5.66 | 0.05 | 0.61 | 0.49 | 0.11 | 1.2 | 0.07 | 100.36 | 262 | 121 | 21 | 20 | 50 | 368 | 113 | 49 | 84 | 39 | 67 | 384
JU 252 | 73.63 | 1.1 | 15.69 | 6.25 | 0.07 | 0.73 | 0.53 | 0.17 | 1.39 | 0.11 | 99.67 | 248 | 131 | 14 | 24 | 38 | 988 | 96 | 58 | 97 | 35 | 64 | 388
JU 253 | 77.19 | 1.01 | 14.21 | 5.7 | 0.04 | 0.35 | 0.51 | 0.09 | 0.76 | 0.07 | 99.93 | 184 | 122 | 18 | 21 | 27 | 175 | 73 | 25 | 85 | 29 | 39 | 410
JU 254 | 75.4 | 0.89 | 15.61 | 6 | 0.03 | 0.44 | 0.37 | 0.09 | 0.78 | 0.08 | 99.7 | 163 | 121 | 17 | 16 | 32 | 335 | 82 | 31 | 70 | 28 | 44 | 360
JU 255 | 76.32 | 0.92 | 14.27 | 5.97 | 0.03 | 0.49 | 0.42 | 0.1 | 0.95 | 0.08 | 99.56 | 185 | 115 | 19 | 18 | 33 | 1057 | 90 | 34 | 68 | 28 | 52 | 372
JU 283 | 73.92 | 0.91 | 15.21 | 6.28 | 0.07 | 0.71 | 0.67 | 0.17 | 1.53 | 0.09 | 99.56 | 338 | 121 | 22 | 17 | 40 | 3909 | 133 | 60 | 107 | 35 | 58 | 352
JU328 | 72.19 | 1.06 | 17.48 | 6.15 | 0.05 | 0.8 | 0.59 | 0.14 | 1.48 | 0.06 | 100.01 | 307 | 143 | 334 | 21 | 46 | 227 | 149 | 59 | 99 | 36 | 60 | 332
JU329 | 74.71 | 0.94 | 15.86 | 6.12 | 0.02 | 0.42 | 0.67 | 0.14 | 0.94 | 0.06 | 99.88 | 220 | 125 | 30 | 19 | 43 | 1123 | 94 | 30 | 96 | 33 | 70 | 364
JU330 | 75.67 | 1.01 | 14.91 | 6.15 | 0.02 | 0.47 | 0.48 | 0.12 | 0.81 | 0.05 | 99.71 | 173 | 119 | 16 | 21 | 43 | 258 | 96 | 46 | 84 | 30 | 38 | 378
JU331 | 75.49 | 0.95 | 15.8 | 5.89 | 0.03 | 0.53 | 0.4 | 0.13 | 0.85 | 0.07 | 100.15 | 180 | 124 | 13 | 21 | 39 | 74 | 94 | 41 | 76 | 30 | 52 | 357
JU332 | 74.31 | 1.04 | 15.75 | 6.43 | 0.03 | 0.48 | 0.64 | 0.16 | 1.08 | 0.08 | 100.01 | 271 | 124 | 22 | 21 | 56 | 296 | 105 | 36 | 102 | 37 | 68 | 370
JU333 | 73.33 | 1.21 | 16.3 | 7.48 | 0.03 | 0.48 | 0.4 | 0.14 | 0.78 | 0.05 | 100.21 | 176 | 151 | 10 | 26 | 32 | 219 | 97 | 49 | 78 | 31 | 33 | 401

## BOFtradTOT
Name | SiO2 | TiO2 | Al2O3 | Fe2O3 | MnO | MgO | CaO | Na2O | K2O | P2O5 | SUM | Ba | Cr | Cu | Nb | Ni | Pb | Rb | Sr | V | Y | Zn | Zr
JU 240 | 72.53 | 1.19 | 16.83 | 7.38 | 0.05 | 0.42 | 0.55 | 0.09 | 0.8 | 0.08 | 99.92 | 172 | 148 | 17 | 27 | 34 | 709 | 82 | 36 | 94 | 33 | 38 | 405
JU 241 | 73.65 | 0.89 | 16.22 | 5.06 | 0.04 | 0.79 | 0.54 | 0.4 | 1.98 | 0.07 | 99.64 | 368 | 134 | 64 | 17 | 41 | 131 | 155 | 65 | 104 | 28 | 63 | 310
JU 242 | 74.54 | 0.89 | 15.69 | 5 | 0.03 | 0.83 | 0.46 | 0.19 | 2.18 | 0.07 | 99.88 | 390 | 127 | 52 | 15 | 44 | 236 | 162 | 70 | 100 | 33 | 52 | 337
JU 243 | 76.86 | 0.98 | 14.52 | 5.36 | 0.02 | 0.52 | 0.59 | 0.12 | 1.09 | 0.1 | 100.16 | 219 | 127 | 21 | 20 | 28 | 177 | 101 | 40 | 92 | 30 | 43 | 389
JU 244 | 76.05 | 0.97 | 14.83 | 5.91 | 0.03 | 0.43 | 0.59 | 0.09 | 0.81 | 0.07 | 99.78 | 168 | 121 | 14 | 20 | 25 | 344 | 82 | 36 | 101 | 29 | 36 | 379
JU 245 | 74.87 | 0.98 | 15.63 | 5.83 | 0.03 | 0.64 | 0.45 | 0.11 | 1.26 | 0.07 | 99.88 | 227 | 124 | 44 | 21 | 34 | 203 | 120 | 51 | 90 | 27 | 47 | 359
JU 246 | 72.26 | 1.07 | 17.22 | 6.36 | 0.11 | 0.66 | 0.7 | 0.13 | 1.32 | 0.07 | 99.9 | 361 | 145 | 23 | 22 | 50 | 172 | 131 | 40 | 104 | 37 | 102 | 357
JU 247 | 74.17 | 0.93 | 16.25 | 6.08 | 0.05 | 0.51 | 0.52 | 0.1 | 1.02 | 0.06 | 99.69 | 236 | 120 | 20 | 19 | 43 | 252 | 100 | 33 | 85 | 32 | 60 | 355
JU 248 | 75.62 | 0.92 | 14.74 | 6.11 | 0.03 | 0.56 | 0.46 | 0.11 | 1.15 | 0.13 | 99.83 | 232 | 120 | 19 | 19 | 35 | 434 | 106 | 40 | 77 | 28 | 74 | 355
JU 249 | 74.39 | 1.06 | 15.97 | 6.32 | 0.05 | 0.54 | 0.61 | 0.11 | 1.08 | 0.08 | 100.2 | 268 | 130 | 19 | 22 | 53 | 296 | 102 | 37 | 86 | 39 | 73 | 378
JU 250 | 76.72 | 1.01 | 14.44 | 5.66 | 0.05 | 0.61 | 0.49 | 0.11 | 1.2 | 0.07 | 100.36 | 262 | 121 | 21 | 20 | 50 | 368 | 113 | 49 | 84 | 39 | 67 | 384
JU 251 | 74.96 | 0.91 | 15.03 | 5.08 | 0.04 | 0.79 | 0.52 | 0.12 | 2.08 | 0.1 | 99.63 | 406 | 133 | 27 | 15 | 40 | 771 | 156 | 61 | 78 | 30 | 49 | 332
JU 252 | 73.63 | 1.1 | 15.69 | 6.25 | 0.07 | 0.73 | 0.53 | 0.17 | 1.39 | 0.11 | 99.67 | 248 | 131 | 14 | 24 | 38 | 988 | 96 | 58 | 97 | 35 | 64 | 388
JU 253 | 77.19 | 1.01 | 14.21 | 5.7 | 0.04 | 0.35 | 0.51 | 0.09 | 0.76 | 0.07 | 99.93 | 184 | 122 | 18 | 21 | 27 | 175 | 73 | 25 | 85 | 29 | 39 | 410
JU 254 | 75.4 | 0.89 | 15.61 | 6 | 0.03 | 0.44 | 0.37 | 0.09 | 0.78 | 0.08 | 99.7 | 163 | 121 | 17 | 16 | 32 | 335 | 82 | 31 | 70 | 28 | 44 | 360
JU 255 | 76.32 | 0.92 | 14.27 | 5.97 | 0.03 | 0.49 | 0.42 | 0.1 | 0.95 | 0.08 | 99.56 | 185 | 115 | 19 | 18 | 33 | 1057 | 90 | 34 | 68 | 28 | 52 | 372
JU 283 | 73.92 | 0.91 | 15.21 | 6.28 | 0.07 | 0.71 | 0.67 | 0.17 | 1.53 | 0.09 | 99.56 | 338 | 121 | 22 | 17 | 40 | 3909 | 133 | 60 | 107 | 35 | 58 | 352
JU326 | 76.99 | 0.84 | 14.29 | 4.51 | 0.03 | 0.68 | 0.41 | 0.15 | 1.98 | 0.07 | 99.96 | 401 | 116 | 34 | 18 | 38 | 70 | 144 | 61 | 72 | 27 | 37 | 341
JU327 | 77.82 | 0.85 | 13.93 | 4.03 | 0.02 | 0.64 | 0.47 | 0.19 | 1.98 | 0.07 | 99.99 | 385 | 113 | 10 | 14 | 33 | 166 | 146 | 63 | 77 | 29 | 33 | 325
JU328 | 72.19 | 1.06 | 17.48 | 6.15 | 0.05 | 0.8 | 0.59 | 0.14 | 1.48 | 0.06 | 100.01 | 307 | 143 | 334 | 21 | 46 | 227 | 149 | 59 | 99 | 36 | 60 | 332
JU329 | 74.71 | 0.94 | 15.86 | 6.12 | 0.02 | 0.42 | 0.67 | 0.14 | 0.94 | 0.06 | 99.88 | 220 | 125 | 30 | 19 | 43 | 1123 | 94 | 30 | 96 | 33 | 70 | 364
JU330 | 75.67 | 1.01 | 14.91 | 6.15 | 0.02 | 0.47 | 0.48 | 0.12 | 0.81 | 0.05 | 99.71 | 173 | 119 | 16 | 21 | 43 | 258 | 96 | 46 | 84 | 30 | 38 | 378
JU331 | 75.49 | 0.95 | 15.8 | 5.89 | 0.03 | 0.53 | 0.4 | 0.13 | 0.85 | 0.07 | 100.15 | 180 | 124 | 13 | 21 | 39 | 74 | 94 | 41 | 76 | 30 | 52 | 357
JU332 | 74.31 | 1.04 | 15.75 | 6.43 | 0.03 | 0.48 | 0.64 | 0.16 | 1.08 | 0.08 | 100.01 | 271 | 124 | 22 | 21 | 56 | 296 | 105 | 36 | 102 | 37 | 68 | 370
JU333 | 73.33 | 1.21 | 16.3 | 7.48 | 0.03 | 0.48 | 0.4 | 0.14 | 0.78 | 0.05 | 100.21 | 176 | 151 | 10 | 26 | 32 | 219 | 97 | 49 | 78 | 31 | 33 | 401