## Tabelle1
An.Nr. | SiO2 | TiO2 | Al2O3 | Fe2O3 | MnO | MgO | CaO | Na2O | K2O | P2O5 | SUM | Ba | Cr | Cu | Nb | Ni | Pb | Rb | Sr | V | Y | Zn | Zr | LOI
MP1 | 69.43 | 0.53 | 16.49 | 4.57 | 0.06 | 1.53 | 1.23 | 1.99 | 3.77 | 0.15 | 99.89 | 567 | 116 | 8 | 15 | 63 | 25 | 194 | 104 | 79 | 11 | 89 | 121 | 4.78
MP2 | 66.93 | 0.51 | 15.45 | 4.32 | 0.06 | 1.56 | 4.16 | 2.13 | 3.89 | 0.55 | 99.74 | 911 | 93 | 13 | 13 | 46 | 23 | 168 | 210 | 72 | 18 | 77 | 176 | 6.8
MP3 | 66.54 | 0.65 | 18.91 | 4.55 | 0.06 | 1.9 | 1.61 | 1.73 | 2.81 | 0.43 | 99.31 | 396 | 147 | 13 | 13 | 45 | 30 | 140 | 94 | 105 | 16 | 104 | 132 | 8.68
MP4 | 69.53 | 0.54 | 15.47 | 5.15 | 0.07 | 2.04 | 1.28 | 1.83 | 3.36 | 0.19 | 99.6 | 473 | 111 | 6 | 12 | 59 | 23 | 159 | 116 | 89 | 9 | 87 | 114 | 5.87
MP5 | 67.75 | 0.57 | 16.95 | 4.99 | 0.05 | 1.82 | 1.55 | 2.25 | 3.37 | 0.16 | 99.57 | 449 | 106 | 12 | 14 | 57 | 24 | 176 | 117 | 86 | 9 | 84 | 136 | 7.43
MP6 | 66.35 | 0.67 | 17.84 | 6.06 | 0.03 | 2.3 | 1.13 | 1.25 | 3.62 | 0.11 | 99.52 | 537 | 147 | 13 | 13 | 70 | 26 | 215 | 92 | 115 | 5 | 107 | 121 | 6.24
MP7 | 69.43 | 0.58 | 17.53 | 3.57 | 0.05 | 1.35 | 1.36 | 1.63 | 3.6 | 0.36 | 99.61 | 548 | 133 | 16 | 18 | 66 | 30 | 233 | 95 | 86 | 9 | 69 | 113 | 6.04
MP8 | 69.63 | 0.53 | 16.04 | 4.55 | 0.07 | 1.68 | 1.28 | 1.94 | 3.85 | 0.2 | 99.89 | 504 | 114 | 15 | 17 | 60 | 28 | 192 | 94 | 82 | 10 | 90 | 117 | 3.95
MP9 | 68.02 | 0.51 | 17.18 | 4.64 | 0.04 | 1.8 | 1.22 | 2.38 | 3.45 | 0.08 | 99.44 | 456 | 108 | 12 | 10 | 53 | 32 | 178 | 130 | 87 | 7 | 86 | 119 | 7.31
MP10 | 62.77 | 0.61 | 17.2 | 5.11 | 0.06 | 2.22 | 5.73 | 1.28 | 3.79 | 0.36 | 99.27 | 669 | 129 | 14 | 23 | 84 | 31 | 216 | 146 | 90 | 11 | 79 | 108 | 7.85
MP11 | 67.28 | 0.59 | 16.9 | 5.63 | 0.04 | 2.13 | 1.35 | 1.75 | 3.57 | 0.17 | 99.55 | 576 | 137 | 16 | 11 | 87 | 27 | 174 | 109 | 100 | 8 | 100 | 124 | 7.07
MP12 | 65.11 | 0.65 | 17.5 | 4.86 | 0.06 | 2.01 | 3.88 | 1.27 | 3.87 | 0.23 | 99.61 | 721 | 130 | 19 | 12 | 73 | 33 | 169 | 147 | 101 | 10 | 102 | 113 | 7.22
MP13 | 68.78 | 0.56 | 16.44 | 4.14 | 0.07 | 1.7 | 1.92 | 2.01 | 3.57 | 0.27 | 99.61 | 752 | 108 | 9 | 11 | 54 | 28 | 163 | 155 | 90 | 14 | 95 | 120 | 5.82
MP14 | 70.1 | 0.7 | 16.39 | 4.29 | 0.07 | 1.73 | 1.24 | 1.42 | 3.06 | 0.29 | 99.51 | 997 | 112 | 329 | 12 | 74 | 30 | 136 | 134 | 92 | 12 | 89 | 153 | 5
MP15 | 65.56 | 0.8 | 19.26 | 5.68 | 0.03 | 2.23 | 1.36 | 1 | 3.14 | 0.3 | 99.55 | 627 | 171 | 118 | 14 | 83 | 36 | 166 | 112 | 135 | 9 | 124 | 135 | 9.93
MP16 | 69.46 | 0.52 | 16.23 | 4.16 | 0.03 | 1.42 | 1.25 | 2.13 | 3.91 | 0.21 | 99.47 | 777 | 54 | 22 | 15 | 32 | 25 | 172 | 123 | 53 | 10 | 61 | 146 | 3.63
MP17 | 68.76 | 0.64 | 16.56 | 5.02 | 0.07 | 2.02 | 1.48 | 1.24 | 3.38 | 0.16 | 99.52 | 665 | 141 | 367 | 12 | 67 | 26 | 182 | 121 | 105 | 12 | 97 | 118 | 5.02
MP18 | 69.72 | 0.51 | 15.25 | 5.5 | 0.06 | 1.95 | 1.21 | 1.53 | 3.67 | 0.17 | 99.71 | 580 | 117 | 39 | 13 | 123 | 26 | 213 | 96 | 90 | 8 | 90 | 101 | 3.08
MP19 | 66.96 | 0.63 | 16.81 | 6.3 | 0.06 | 2.34 | 1.91 | 1.72 | 2.78 | 0.12 | 99.74 | 388 | 142 | 22 | 11 | 76 | 27 | 157 | 106 | 115 | 13 | 115 | 135 | 5.5
MP20 | 59.92 | 0.68 | 16.36 | 4.41 | 0.08 | 2.24 | 11.05 | 1.54 | 2.89 | 0.27 | 99.61 | 589 | 114 | 46 | 13 | 72 | 25 | 150 | 225 | 85 | 12 | 108 | 144 | 11.73
MP21 | 66.24 | 0.72 | 17.45 | 5.99 | 0.09 | 2.38 | 1.69 | 1.33 | 3.18 | 0.23 | 99.43 | 537 | 142 | 12 | 14 | 72 | 26 | 174 | 127 | 109 | 10 | 97 | 128 | 2.98
MP22 | 68.79 | 0.55 | 15.66 | 5.38 | 0.05 | 2 | 1.7 | 1.99 | 2.94 | 0.17 | 99.36 | 531 | 125 | 11 | 10 | 56 | 26 | 136 | 127 | 90 | 10 | 90 | 114 | 5.75
MP23 | 70.43 | 0.55 | 15.82 | 4.63 | 0.04 | 1.76 | 1.03 | 1.66 | 3.26 | 0.07 | 99.39 | 556 | 135 | 10 | 14 | 75 | 28 | 166 | 98 | 90 | 11 | 91 | 132 | 5.23
MP24 | 62.84 | 0.71 | 18.03 | 5.82 | 0.05 | 2.16 | 4.86 | 1.3 | 3.31 | 0.25 | 99.48 | 567 | 131 | 26 | 14 | 104 | 28 | 214 | 144 | 102 | <3 | 111 | 123 | 8.97
MP25 | 67.53 | 0.61 | 17.22 | 5.07 | 0.03 | 2.07 | 1.34 | 1.6 | 3.38 | 0.21 | 99.22 | 536 | 128 | 11 | 12 | 69 | 29 | 182 | 128 | 101 | 8 | 94 | 129 | 8.04
MP26 | 62.23 | 0.58 | 16.26 | 5.19 | 0.05 | 2.47 | 7.87 | 1.06 | 3.59 | 0.23 | 99.7 | 501 | 126 | 106 | 11 | 86 | 26 | 176 | 217 | 97 | 7 | 91 | 113 | 9.56
MP27 | 68.77 | 0.58 | 16.01 | 5.05 | 0.08 | 1.95 | 1.51 | 1.7 | 3.61 | 0.21 | 99.61 | 522 | 120 | 33 | 15 | 59 | 24 | 172 | 128 | 93 | 11 | 95 | 120 | 4.95
MP28 | 60.79 | 0.77 | 18.5 | 5.7 | 0.07 | 2.5 | 6.68 | 1.57 | 2.75 | 0.15 | 99.64 | 541 | 117 | 33 | 12 | 70 | 28 | 169 | 167 | 105 | 10 | 111 | 137 | 9.61
MP29 | 67.24 | 0.65 | 16.73 | 6.32 | 0.07 | 2.29 | 2.26 | 1.65 | 3.02 | 0.13 | 100.51 | 553 | 138 | 19 | 11 | 80 | 26 | 145 | 130 | 107 | 12 | 113 | 126 | 5.83
MP30 | 66.88 | 0.69 | 18.06 | 5 | 0.04 | 2.08 | 1.7 | 1.35 | 3.38 | 0.13 | 99.45 | 548 | 148 | 14 | 21 | 77 | 33 | 198 | 107 | 109 | 13 | 101 | 131 | 5.38
MP31 | 65.01 | 0.75 | 17.66 | 5.9 | 0.08 | 2.34 | 2.59 | 1.51 | 3.13 | 0.27 | 99.41 | 700 | 131 | 16 | 12 | 60 | 25 | 151 | 171 | 111 | 10 | 105 | 128 | 4.5
MP32 | 67.03 | 0.73 | 17.55 | 5.7 | 0.07 | 2.31 | 1.59 | 1.02 | 3.19 | 0.2 | 99.54 | 724 | 159 | 13 | 14 | 73 | 28 | 153 | 136 | 116 | 10 | 112 | 124 | 5.26
MP33 | 66.63 | 0.61 | 16.48 | 4.83 | 0.07 | 2.13 | 2.8 | 1.47 | 3.94 | 0.22 | 99.33 | 549 | 124 | 16 | 13 | 64 | 29 | 209 | 147 | 94 | 9 | 92 | 119 | 3.96
MP34 | 68.41 | 0.54 | 16.99 | 4.43 | 0.04 | 1.5 | 1.07 | 2.11 | 4.03 | 0.18 | 99.45 | 537 | 110 | 146 | 13 | 61 | 29 | 208 | 77 | 76 | 10 | 84 | 121 | 4.83
MP35 | 60.43 | 0.78 | 18.84 | 5.97 | 0.08 | 2.39 | 6.4 | 1.59 | 2.77 | 0.18 | 99.6 | 619 | 109 | 38 | 12 | 71 | 27 | 151 | 188 | 111 | 11 | 118 | 139 | 8.87
MP36 | 67.24 | 0.65 | 17.2 | 4.48 | 0.05 | 1.9 | 2.51 | 1.47 | 3.39 | 0.49 | 99.55 | 900 | 137 | 13 | 12 | 64 | 31 | 168 | 156 | 106 | 12 | 95 | 132 | 7.13
MP37 | 66.91 | 0.61 | 18.11 | 4.17 | 0.06 | 1.44 | 2.57 | 1.73 | 3.21 | 0.16 | 99.12 | 627 | 144 | 18 | 14 | 61 | 39 | 144 | 211 | 96 | 15 | 113 | 121 | 8.91
MP38 | 69.16 | 0.6 | 15.7 | 5.08 | 0.05 | 2.04 | 1.66 | 1.61 | 3.23 | 0.18 | 99.47 | 649 | 122 | 14 | 16 | 97 | 28 | 159 | 131 | 91 | 23 | 90 | 115 | 6.82
MP39 | 67.35 | 0.68 | 17.47 | 5.51 | 0.07 | 2.24 | 1.34 | 1.17 | 3.46 | 0.1 | 99.55 | 728 | 155 | 16 | 13 | 73 | 31 | 163 | 122 | 113 | 8 | 106 | 116 | 4.28
MP40 | 68.5 | 0.67 | 17.33 | 4.72 | 0.04 | 1.98 | 1.06 | 1.62 | 3.21 | 0.1 | 99.38 | 500 | 115 | 30 | 15 | 76 | 28 | 187 | 85 | 87 | 10 | 90 | 153 | 4.95