## a.xls
Sample | SiO2 | TiO2 | Al2O3 | Fe2O3t | MnO | MgO | CaO | Na2O | K2O | P2O5 | SUM | LOI | Ba | Cr | Cu | Nb | Ni | Pb | Rb | Sr | Y | Zn | Zr
ER125 | 85.33 | 1.03 | 9.78 | 0.33 | <0.01 | 0.04 | 0.1 | <0.01 | 0.02 | <0.01 | 96.68 | 3.6372 | <12 | 61 | <2 | 24 | 15 | 14 | <3 | 26 | 22 | 3 | 304
ER126 | 79.5 | 0.67 | 10.4 | 6.52 | 0.03 | 0.26 | 0.35 | <0.01 | 0.37 | 0.08 | 98.26 | 5.1393 | 64 | 97 | 7 | 14 | 40 | 27 | 29 | 107 | 22 | 49 | 263
ER127 | 92.49 | 0.45 | 3.95 | 0.93 | <0.01 | 0.14 | 0.17 | <0.01 | 0.08 | 0.03 | 98.29 | 2.3571 | <12 | 34 | <2 | 9 | 19 | 14 | 4 | 35 | 17 | 8 | 267
ER131 | 87.71 | 0.47 | 6.95 | 0.53 | <0.01 | 0.06 | 0.05 | <0.01 | 0.05 | <0.01 | 95.86 | 2.6528 | 14 | 47 | <2 | 11 | 20 | 10 | <3 | 23 | 17 | 12 | 222
ER136 | 78.93 | 0.77 | 12.47 | 1.83 | <0.01 | 0.88 | 1.52 | <0.01 | 1.77 | 0.07 | 98.34 | 4.7026 | 111 | 91 | 13 | 16 | 68 | 20 | 118 | 58 | 15 | 96 | 241
ER137 | 91.46 | 0.25 | 3.4 | 0.23 | <0.01 | 0.09 | 0.05 | <0.01 | 0.14 | <0.01 | 95.64 | 1.2418 | <12 | 11 | <2 | 7 | 8 | 12 | <3 | 26 | 15 | 17 | 185
ER138 | 93.94 | 0.26 | 3.6 | 0.32 | <0.01 | 0.19 | 0.07 | <0.01 | 0.26 | 0.01 | 98.68 | 1.1421 | 34 | 16 | 3 | 7 | 12 | 10 | 17 | 23 | 15 | 14 | 133
ER139 | 65.31 | 1.25 | 26.11 | 1.24 | <0.01 | 0.28 | 0.32 | 0.07 | 2.29 | 0.26 | 97.28 | 7.3168 | 396 | 121 | 77 | 21 | 28 | 114 | 119 | 328 | 27 | 35 | 255
ER140 | 95.43 | 0.24 | 2.85 | 0.08 | <0.01 | 0.1 | 0.02 | <0.01 | <0.01 | 0.01 | 98.77 | 0.94028 | <12 | 10 | 7 | 9 | 8 | 13 | <3 | 16 | 15 | 3 | 275
ER141 | 94.54 | 0.91 | 3.8 | 0.1 | <0.01 | 0.1 | 0.03 | <0.01 | <0.01 | 0.01 | 99.54 | 1.2514 | <12 | 20 | 19 | 26 | 9 | 15 | <3 | 17 | 16 | <2 | 329
ER248 | 80.23 | 1.07 | 9.49 | 3 | 0.05 | 0.85 | 0.56 | 0.84 | 1.75 | 0.29 | 98.28 | 2.6802 | 256 | 112 | 27 | 19 | 39 | 26 | 89 | 85 | 28 | 84 | 596
ER249 | 88.65 | 0.47 | 8.35 | 0.63 | <0.01 | 0.19 | 0.15 | <0.01 | 0.36 | 0.04 | 98.89 | 2.8116 | 47 | 65 | <2 | 9 | 17 | 18 | 23 | 35 | 23 | 13 | 180
ER250 | 85.83 | 0.47 | 8.59 | 0.42 | <0.01 | 0.14 | 0.13 | 0.22 | 0.31 | 0.02 | 96.19 | 2.8827 | 36 | 57 | <2 | 11 | 12 | 9 | 12 | 32 | 15 | 9 | 193
ER251 | 81.48 | 0.78 | 13.73 | 0.3 | <0.01 | <0.01 | 0.09 | <0.01 | 0.04 | 0.03 | 96.5 | 5.0531 | <12 | 71 | <2 | 18 | 16 | 27 | <3 | 38 | 22 | 4 | 333
ER252 | 90.54 | 0.34 | 5.31 | 0.43 | <0.01 | 0.1 | 0.07 | 0.04 | 0.08 | 0.02 | 96.96 | 2.1878 | <12 | 26 | <2 | 10 | 13 | 13 | <3 | 24 | 17 | 7 | 199
ER253 | 89.55 | 0.46 | 4.22 | 0.73 | 0.03 | 0.24 | 3.72 | <0.01 | 0.16 | 0.2 | 99.38 | 4.6108 | <12 | 28 | <2 | 13 | 14 | 16 | 16 | 320 | 18 | 16 | 226
ER254 | 92.66 | 0.32 | 3.17 | 0.17 | <0.01 | 0.08 | 0.08 | <0.01 | 0.05 | 0.02 | 96.58 | 1.7768 | <12 | <5 | <2 | 9 | 9 | 8 | <3 | 52 | 14 | 3 | 161
ER255 | 80.16 | 0.75 | 14.82 | 0.45 | <0.01 | 0.07 | 0.29 | <0.01 | 0.32 | 0.03 | 96.94 | 5.2982 | 51 | 73 | <2 | 13 | 5 | 20 | 11 | 61 | 19 | 5 | 163
ER256 | 94.65 | 0.22 | 3.17 | 0.13 | <0.01 | 0.12 | 0.51 | <0.01 | <0.01 | 0.02 | 98.85 | 1.6809 | <12 | 13 | <2 | 7 | 5 | 11 | <3 | 12 | 14 | <2 | 177