## Cruc Derr. Sairoche.xls
Sample | SiO2 | TiO2 | Al2O3 | Fe2O3t | MnO | MgO | CaO | Na2O | K2O | P2O5 | SUM | LOI | Ba | Cr | Cu | Nb | Ni | Pb | Rb | Sr | Y | Zn | Zr
ER21 | 90.54 | 0.95 | 8.39 | 0.61 | <0.01 | 0.17 | 0.2 | 0.8 | 0.23 | 0.01 | 101.98 | 0.23062 | 78 | 61 | 3 | 19 | 36 | 14 | 17 | 26 | 14 | 6 | 359
ER22 | 90.83 | 0.64 | 8.27 | 0.42 | <0.01 | 0.13 | 0.21 | 0.51 | 0.21 | 0.01 | 101.28 | 0.10019 | 64 | 67 | 16 | 15 | 18 | <6 | 10 | 28 | 13 | 3 | 289
ER23 | 87.57 | 0.97 | 11.45 | 0.65 | <0.01 | 0.11 | 0.22 | <0.01 | 0.26 | 0.02 | 101.33 | 0.13038 | 62 | 91 | <2 | 20 | 18 | <6 | 11 | 70 | 16 | 4 | 357
ER24 | 90.76 | 0.64 | 8.25 | 0.38 | <0.01 | 0.13 | 0.22 | 0.22 | 0.4 | 0.01 | 101.06 | 0.11493 | 73 | 71 | <2 | 15 | 32 | <6 | 17 | 30 | 12 | <2 | 280
ER25 | 90.39 | 0.76 | 9.05 | 0.35 | <0.01 | 0.09 | 0.19 | 0.19 | 0.38 | <0.01 | 101.46 | 0.20987 | 51 | 62 | <2 | 16 | 11 | <6 | 14 | 22 | 11 | <2 | 252
ER26 | 89.34 | 0.72 | 9.64 | 0.38 | <0.01 | 0.09 | 0.19 | <0.01 | 0.33 | 0.01 | 100.76 | 0.22042 | 68 | 71 | <2 | 14 | 20 | <6 | 8 | 19 | 11 | <2 | 256
ER27 | 91.83 | 0.65 | 7.65 | 0.32 | <0.01 | 0.15 | 0.13 | 0.18 | 0.16 | <0.01 | 101.12 | 0.11006 | 65 | 61 | <2 | 16 | 17 | <6 | 9 | 22 | 12 | 2 | 285
ER28 | 87.88 | 0.89 | 11.11 | 0.57 | <0.01 | 0.09 | 0.23 | 0.15 | 0.25 | 0.02 | 101.23 | 0.24002 | 75 | 78 | <2 | 19 | 26 | <6 | 10 | 24 | 13 | 2 | 278
ER29 | 90.21 | 0.81 | 9.66 | 0.51 | <0.01 | 0.09 | 0.2 | 0.03 | 0.07 | <0.01 | 101.65 | 0.15056 | 39 | 70 | <2 | 15 | 31 | 12 | 5 | 19 | 11 | 5 | 277
ER30 | 91.22 | 0.63 | 8.36 | 0.43 | <0.01 | 0.14 | 0.23 | 0.1 | 0.21 | 0.01 | 101.37 | 0.10506 | 50 | 66 | <2 | 16 | 20 | <6 | 9 | 29 | 14 | 2< | 296
ER31 | 90.84 | 0.64 | 8.47 | 0.4 | <0.01 | 0.18 | 0.18 | 0.05 | 0.34 | 0.01 | 101.18 | 0.090005 | 78 | 67 | <2 | 13 | 37 | <6 | 20 | 26 | 12 | 5 | 324
ER32 | 89.76 | 0.7 | 9.4 | 0.54 | <0.01 | 0.08 | 0.17 | 0.06 | 0.12 | 0.01 | 100.88 | 0.17481 | 34 | 77 | 4 | 14 | 33 | <6 | 4 | 23 | 11 | <2 | 294
ER33 | 91.38 | 0.64 | 8.3 | 0.42 | <0.01 | 0.13 | 0.19 | 0.08 | 0.2 | 0.01 | 101.4 | 0.085158 | 68 | 75 | <2 | 14 | 29 | 8 | 13 | 28 | 14 | 2 | 279
ER34 | 87.72 | 0.72 | 11.45 | 0.5 | <0.01 | 0.07 | 0.21 | 0.09 | 0.07 | <0.01 | 100.9 | 0.1352 | 65 | 90 | <2 | 16 | 24 | 10 | 3 | 29 | 14 | 4 | 292
ER35 | 89.84 | 0.67 | 9.4 | 0.32 | <0.01 | 0.11 | 0.14 | 0.27 | 0.28 | 0.02 | 101.13 | 0.12004 | 78 | 68 | <2 | 16 | 65 | <6 | 17 | 29 | 16 | <2 | 289
ER36 | 87.22 | 0.82 | 11.55 | 0.34 | <0.01 | 0.07 | 0.16 | 0.48 | 0.54 | 0.01 | 101.24 | 0.22964 | 49 | 84 | <2 | 18 | 49 | <6 | 21 | 23 | 12 | <2 | 305
ER37 | 91.5 | 0.59 | 7.33 | 0.33 | <0.01 | 0.15 | 0.13 | 0.21 | 0.26 | <0.01 | 100.58 | 0.10493 | 89 | 56 | <2 | 15 | 47 | <6 | 13 | 21 | 12 | <2 | 301
ER38 | 88.39 | 0.92 | 10.2 | 0.48 | <0.01 | 0.07 | 0.18 | 0.05 | 0.26 | 0.01 | 100.62 | 0.20052 | 44 | 74 | <2 | 17 | 27 | <6 | 6 | 18 | 13 | <2 | 309
ER39 | 91.5 | 0.64 | 8.55 | 0.51 | <0.01 | 0.09 | 0.14 | 0.46 | 0.09 | <0.01 | 102.04 | 0.17497 | 45 | 71 | 11 | 14 | 20 | <6 | 7 | 21 | 9 | <2 | 277
ER40 | 91.07 | 0.63 | 8.31 | 0.42 | <0.01 | 0.17 | 0.19 | 0.17 | 0.21 | 0.01 | 101.26 | 0.07007 | 73 | 59 | <2 | 15 | 28 | <6 | 11 | 27 | 14 | <2 | 294
ER41 | 86.93 | 0.86 | 11.58 | 0.68 | <0.01 | 0.09 | 0.43 | <0.01 | 0.24 | 0.01 | 100.84 | 0.13504 | 70 | 85 | <2 | 17 | 27 | 9 | 11 | 28 | 13 | 2 | 286
ER42 | 89.92 | 1.42 | 8.07 | 0.57 | <0.01 | 0.23 | 0.23 | 0.14 | 0.27 | 0.02 | 100.92 | 0.075 | 48 | 67 | <2 | 28 | 34 | 9 | 13 | 28 | 15 | 11 | 396
ER43 | 92.04 | 0.59 | 7.35 | 0.35 | <0.01 | 0.14 | 0.15 | 0.2 | 0.27 | 0.01 | 101.16 | 0.12508 | 73 | 66 | <2 | 15 | 61 | 15 | 16 | 20 | 10 | <2 | 299
ER44 | 91.19 | 0.7 | 8.77 | 0.35 | <0.01 | 0.12 | 0.17 | 0.14 | 0.16 | <0.01 | 101.67 | 0.055008 | 62 | 64 | <2 | 17 | 24 | <6 | 12 | 21 | 13 | <2 | 284
ER45 | 90.38 | 0.63 | 8.52 | 0.24 | <0.01 | 0.13 | 0.17 | 0.07 | 0.51 | 0.02 | 100.75 | 0.12988 | 67 | 57 | 3 | 16 | 24 | <6 | 21 | 27 | 13 | <2 | 285
ER46 | 91.02 | 1 | 8.56 | 0.25 | <0.01 | 0.08 | 0.32 | <0.01 | 0.28 | 0.16 | 101.75 | 0.18963 | 48 | 77 | <2 | 22 | 28 | <6 | 13 | 291 | 13 | <2 | 337
ER47 | 90.05 | 0.72 | 8.15 | 0.12 | 0.02 | 0.1 | 0.18 | 0.1 | 0.77 | <0.01 | 100.3 | 0.25505 | 57 | 82 | <2 | 17 | 20 | <6 | 32 | 23 | 12 | 307 | 309
ER48 | 89.67 | 0.97 | 8.84 | 0.2 | <0.01 | 0.08 | 0.14 | 0.16 | 0.67 | 0.02 | 100.85 | 0.20029 | 44 | 71 | <2 | 20 | 28 | <6 | 33 | 48 | 14 | 476 | 343
ER49 | 90.16 | 1.08 | 8.47 | 0.32 | <0.01 | 0.09 | 0.17 | 0.16 | 0.17 | 0.03 | 100.74 | 0.20017 | 42 | 86 | <2 | 23 | 27 | <6 | 6 | 93 | 12 | 197 | 350
ER50 | 90.7 | 0.64 | 8.27 | 0.43 | <0.01 | 0.14 | 0.22 | 0.8 | 0.24 | 0.02 | 101.51 | 0.099945 | 50 | 74 | <2 | 15 | 28 | <6 | 12 | 30 | 13 | 31 | 280
ER51 | 89.72 | 1.17 | 8.92 | 0.32 | <0.01 | 0.09 | 0.23 | 0.11 | 0.16 | 0.05 | 100.84 | 0.075068 | 39 | 79 | <2 | 24 | 53 | <6 | 7 | 119 | 15 | 21 | 420
ER52 | 87.58 | 1.09 | 10.95 | 0.61 | <0.01 | 0.08 | 0.18 | 0.28 | 0.15 | 0.02 | 101 | 0.075008 | 63 | 85 | <2 | 23 | 31 | <6 | 5 | 62 | 15 | 6 | 352
ER53 | 90.29 | 1.23 | 7.47 | 0.53 | <0.01 | 0.22 | 0.32 | 0.08 | 0.59 | 0.02 | 100.82 | 0.10503 | 55 | 60 | 8 | 26 | 32 | <6 | 20 | 26 | 13 | 9 | 354
ER54 | 90.34 | 1.23 | 7.43 | 0.52 | <0.01 | 0.21 | 0.22 | 0.02 | 0.31 | 0.01 | 100.37 | 0.090009 | 50 | 66 | <2 | 26 | 64 | <6 | 15 | 27 | 13 | 10 | 353
ER55 | 91.45 | 0.62 | 7.79 | 0.33 | <0.01 | 0.16 | 0.14 | 0.19 | 0.33 | <0.01 | 101.08 | 0.13033 | 73 | 76 | 5 | 14 | 22 | <6 | 18 | 21 | 12 | 17 | 305
ER56 | 90.07 | 0.77 | 8.97 | 0.41 | <0.01 | 0.12 | 0.14 | 0.02 | 0.26 | 0.01 | 100.83 | 0.12005 | 72 | 67 | <2 | 18 | 20 | <6 | 9 | 27 | 15 | 2< | 314
ER57 | 88.34 | 0.94 | 9.89 | 0.58 | <0.01 | 0.19 | 0.23 | 0.08 | 0.49 | 0.02 | 100.81 | 0.059952 | 60 | 66 | <2 | 20 | 28 | <6 | 18 | 34 | 15 | 13 | 346
ER58 | 91.96 | 0.63 | 7.46 | 0.33 | <0.01 | 0.13 | 0.17 | 0.03 | 0.58 | 0.01 | 101.36 | 0.11525 | 68 | 68 | <2 | 15 | 13 | <6 | 14 | 24 | 14 | 3 | 300
ER59 | 88.53 | 1.38 | 9.6 | 0.69 | <0.01 | 0.23 | 0.23 | 0.07 | 0.27 | 0.01 | 101.08 | 0.18502 | 39 | 71 | <2 | 29 | 47 | 8 | 16 | 28 | 15 | 9 | 393
ER60 | 91.78 | 0.52 | 7.36 | 0.4 | <0.01 | 0.15 | 0.24 | 0.1 | 0.3 | 0.02 | 100.92 | 0.13012 | 96 | 65 | <2 | 12 | 24 | <6 | 20 | 41 | 13 | 2 | 279
ER61 | 90.02 | 0.64 | 8.73 | 0.38 | <0.01 | 0.08 | 0.3 | 0.29 | 0.2 | 0.01 | 100.71 | 0.14003 | 39 | 71 | 3 | 14 | 21 | <6 | 8 | 27 | 11 | <2 | 255
ER62 | 89.74 | 0.66 | 9.36 | 0.41 | <0.01 | 0.08 | 0.36 | 0.08 | 0.11 | 0.02 | 100.87 | 0.19494 | 41 | 70 | <2 | 15 | 24 | <6 | 5 | 28 | 9 | <2 | 246
ER65 | 91.88 | 0.56 | 7.16 | 0.57 | <0.01 | 0.11 | 0.42 | <0.01 | 0.12 | 0.02 | 100.87 | 0.35018 | 42 | 58 | <2 | 13 | 25 | <6 | 6 | 18 | 10 | <2 | 260