## a.xls
Sample | SiO2 | TiO2 | Al2O3 | Fe2O3t | MnO | MgO | CaO | Na2O | K2O | P2O5 | SUM | LOI | Ba | Cr | Cu | Nb | Ni | Pb | Rb | Sr | Y | Zn | Zr
ER185 | 88.73 | 1.04 | 8.28 | 0.49 | <0.01 | 0.06 | 0.15 | <0.01 | 0.1 | 0.03 | 98.94 | 0.08 | <12 | 49 | <2 | 18 | 13 | 11 | <3 | 85 | 20 | 5 | 389
ER186 | 86.7 | 1.21 | 9.41 | 0.57 | <0.01 | 0.07 | 0.16 | <0.01 | 0.15 | 0.05 | 98.39 | 0.064994 | 31 | 58 | <2 | 23 | 13 | 18 | <3 | 86 | 21 | 8 | 415
ER187 | 86.89 | 1.2 | 9.43 | 0.56 | <0.01 | 0.06 | 0.17 | <0.01 | 0.13 | 0.05 | 98.55 | 0.070018 | <12 | 54 | <2 | 22 | 14 | 19 | <3 | 86 | 20 | 8 | 408
ER188 | 89.43 | 1.03 | 8.28 | 0.49 | <0.01 | 0.06 | 0.14 | 0.04 | 0.11 | 0.04 | 99.69 | 0.059991 | <12 | 47 | 3 | 20 | 16 | 7 | <3 | 85 | 20 | 3 | 386
ER189 | 88.95 | 1.06 | 7.87 | 0.5 | <0.01 | 0.07 | 0.16 | <0.01 | 0.23 | 0.05 | 98.95 | 0.085013 | <12 | 46 | <2 | 20 | 10 | 8 | <3 | 95 | 19 | 3 | 387
ER190 | 88.55 | 1.03 | 7.49 | 0.42 | <0.01 | 0.06 | 0.14 | <0.01 | 0.44 | 0.04 | 98.22 | 0.074993 | <12 | 51 | <2 | 19 | 3 | <7 | <3 | 103 | 20 | 3 | 368
ER191 | 88.15 | 1.05 | 7.75 | 0.49 | <0.01 | 0.07 | 0.16 | <0.01 | 0.19 | 0.04 | 97.96 | 0.075 | <12 | 53 | <2 | 20 | 8 | <7 | <3 | 91 | 20 | 2 | 369
ER 192 | 87.31 | 1.02 | 8.06 | 0.49 | <0.01 | 0.07 | 0.14 | 0.04 | 0.11 | 0.02 | 97.32 | 0.080036 | <12 | 42 | <2 | 18 | 13 | 12 | <3 | 84 | 20 | 6 | 377
ER 193 | 85.64 | 1.21 | 9.37 | 0.56 | <0.01 | 0.06 | 0.17 | 0.23 | 0.16 | 0.03 | 97.51 | 0.11006 | 16 | 61 | 7 | 22 | 13 | 19 | <3 | 84 | 21 | 7 | 390
ER 194 | 87.03 | 1.24 | 8.87 | 0.56 | <0.01 | 0.06 | 0.17 | 0.04 | 0.32 | 0.04 | 98.46 | 0.095019 | <12 | 61 | 434 | 23 | 6 | 8 | 4 | 124 | 20 | 2 | 411
ER 195 | 86.23 | 1.2 | 9.4 | 0.56 | <0.01 | 0.06 | 0.16 | <0.01 | 0.15 | 0.04 | 97.87 | 0.070035 | <12 | 59 | 3 | 23 | 13 | 15 | <3 | 85 | 20 | 8 | 402
ER 196 | 85.84 | 1.2 | 9.33 | 0.55 | <0.01 | 0.07 | 0.15 | <0.01 | 0.14 | 0.04 | 97.4 | 0.075019 | 18 | 59 | 91 | 23 | 14 | 17 | <3 | 86 | 22 | 9 | 401
ER 197 | 88.13 | 1.05 | 7.81 | 0.51 | <0.01 | 0.06 | 0.16 | <0.01 | 0.24 | 0.03 | 98.06 | 0.090059 | 13 | 45 | <2 | 20 | 10 | <7 | 5 | 92 | 19 | 2 | 364
ER 198 | 88.3 | 1.03 | 8.23 | 0.49 | <0.01 | 0.06 | 0.15 | <0.01 | 0.1 | 0.03 | 98.45 | 0.060006 | <12 | 45 | <2 | 21 | 12 | 14 | 7 | 84 | 19 | <2 | 387
ER 199 | 87.15 | 1.21 | 9.48 | 0.57 | <0.01 | 0.07 | 0.17 | <0.01 | 0.13 | 0.04 | 98.89 | 0.070014 | 28 | 59 | <2 | 22 | 15 | 18 | 9 | 84 | 20 | 8 | 408
ER 200 | 89.19 | 1.12 | 8.47 | 0.43 | <0.01 | 0.06 | 0.11 | <0.01 | 0.16 | 0.03 | 99.71 | 0.10004 | 22 | 55 | 759 | 22 | 10 | <7 | 9 | 76 | 17 | <2 | 393
ER 201 | 88.55 | 1.12 | 8.36 | 0.42 | <0.01 | 0.06 | 0.11 | <0.01 | 0.16 | 0.03 | 98.87 | 0.08004 | <12 | 51 | <2 | 22 | 10 | <7 | 7 | 76 | 18 | <2 | 378
ER 202 | 88.37 | 1.12 | 9.16 | 0.49 | 0.01 | 0.07 | 0.18 | <0.01 | 0.16 | 0.03 | 99.66 | 0.1351 | <12 | 55 | <2 | 21 | 15 | 12 | 8 | 67 | 19 | <2 | 386
ER 203 | 89.27 | 1.01 | 7.59 | 0.28 | <0.01 | 0.06 | 0.2 | 0.1 | 0.76 | 0.03 | 99.35 | 0.18018 | <12 | 53 | <2 | 18 | 3 | <7 | 21 | 73 | 16 | <2 | 370
ER 204 | 85.83 | 1.01 | 7.29 | 0.29 | <0.01 | 0.06 | 0.2 | 0.07 | 0.61 | 0.03 | 95.46 | 0.17517 | 18 | 52 | 39 | 20 | 5 | <7 | 19 | 74 | 18 | <2 | 377
ER 205 | 89.43 | 1.01 | 7.57 | 0.3 | <0.01 | 0.06 | 0.2 | 0.11 | 0.55 | 0.03 | 99.32 | 0.16517 | <12 | 48 | 23 | 19 | <3 | <7 | 18 | 74 | 16 | <2 | 365
ER 206 | 84.54 | 1.32 | 11.6 | 0.7 | <0.01 | 0.07 | 0.3 | 0.22 | 0.24 | 0.04 | 99.11 | 0.060012 | 17 | 81 | <2 | 25 | 14 | 12 | <3 | 89 | 21 | 5 | 391
ER 207 | 86.67 | 1.21 | 8.93 | 0.62 | <0.01 | 0.07 | 0.21 | <0.01 | 0.18 | 0.04 | 98 | 0.11506 | 49 | 58 | <2 | 22 | 14 | 11 | <3 | 122 | 22 | 5 | 418
ER 208 | 87.32 | 1.21 | 9.01 | 0.63 | <0.01 | 0.09 | 0.27 | <0.01 | 0.25 | 0.04 | 98.89 | 0.13505 | <12 | 60 | <2 | 23 | 9 | 7 | <3 | 120 | 21 | 4 | 424
ER 209 | 84.31 | 1.32 | 11.38 | 0.77 | <0.01 | 0.05 | 0.71 | <0.01 | 0.16 | 0.04 | 98.81 | 0.075019 | <12 | 78 | <2 | 25 | 16 | 14 | <3 | 97 | 21 | 4 | 401
ER 210 | 83.43 | 1.31 | 11.38 | 0.76 | <0.01 | 0.06 | 0.86 | <0.01 | 0.45 | 0.05 | 98.37 | 0.13002 | 18 | 83 | 43 | 25 | 8 | 10 | <3 | 96 | 21 | 5 | 383
ER 211 | 87.34 | 1.24 | 9 | 0.56 | <0.01 | 0.06 | 0.2 | <0.01 | 0.23 | 0.04 | 98.74 | 0.17512 | 34 | 60 | <2 | 24 | 9 | <7 | <3 | 111 | 21 | 5 | 410
ER 212 | 87.35 | 1.2 | 8.71 | 0.59 | <0.01 | 0.06 | 0.12 | <0.01 | 0.09 | 0.04 | 98.23 | 0.13009 | 33 | 53 | <2 | 23 | 14 | 17 | <3 | 101 | 20 | 6 | 422
ER 213 | 89.01 | 0.97 | 7.57 | 0.4 | <0.01 | 0.05 | 0.08 | 0.02 | 0.14 | 0.02 | 98.34 | 0.09501 | 24 | 38 | <2 | 18 | 8 | <7 | <3 | 67 | 18 | <2 | 359
ER 214 | 87.99 | 1.06 | 8.24 | 0.45 | <0.01 | 0.06 | 0.12 | <0.01 | 0.18 | 0.03 | 98.19 | 0.080004 | <12 | 47 | <2 | 21 | 6 | <7 | <3 | 77 | 20 | <2 | 386
ER 215 | 86.52 | 1.23 | 10.87 | 0.61 | <0.01 | 0.06 | 0.2 | <0.01 | 0.16 | 0.04 | 99.77 | 0.079992 | 26 | 67 | 20 | 23 | 14 | 17 | <3 | 89 | 21 | 10 | 403
ER 216 | 85.64 | 1.15 | 9.87 | 0.58 | <0.01 | 0.06 | 0.23 | 0.05 | 0.29 | 0.04 | 97.99 | 0.1301 | <12 | 60 | <2 | 22 | 11 | 9 | <3 | 90 | 20 | 4 | 388
ER 217 | 86.11 | 1.15 | 9.83 | 0.59 | <0.01 | 0.06 | 0.24 | <0.01 | 0.27 | 0.04 | 98.38 | 0.12508 | <12 | 65 | 218 | 23 | 10 | <7 | <3 | 91 | 20 | 5 | 398
ER 218 | 85.25 | 1.23 | 10.64 | 0.62 | 0.01 | 0.07 | 0.31 | <0.01 | 0.18 | 0.06 | 98.44 | 0.10504 | 15 | 68 | <2 | 23 | 15 | 13 | <3 | 87 | 20 | 9 | 400
ER 219 | 88.38 | 0.92 | 7.45 | 0.38 | <0.01 | 0.07 | 0.22 | 0.32 | 0.39 | 0.03 | 98.2 | 0.095024 | <12 | 41 | <2 | 18 | 5 | <7 | <3 | 63 | 18 | <2 | 346
ER 220 | 87.07 | 0.96 | 8.91 | 0.42 | <0.01 | 0.07 | 0.17 | 0.24 | 0.2 | 0.03 | 98.14 | 0.1751 | <12 | 51 | <2 | 19 | 11 | <7 | <3 | 61 | 20 | <2 | 354
ER 221 | 83.63 | 1.35 | 11.29 | 0.78 | <0.01 | 0.06 | 0.69 | <0.01 | 0.21 | 0.05 | 98.13 | 0.070035 | <12 | 75 | <2 | 25 | 14 | 9 | <3 | 102 | 23 | 6 | 396
ER 222 | 88.79 | 0.99 | 8.13 | 0.44 | <0.01 | 0.06 | 0.18 | <0.01 | 0.1 | 0.03 | 98.78 | 0.10503 | <12 | 47 | <2 | 20 | 12 | 12 | <3 | 65 | 19 | 4 | 374
ER 223 | 83.7 | 1.35 | 11.28 | 0.78 | <0.01 | 0.06 | 0.68 | 0.01 | 0.24 | 0.06 | 98.23 | 0.15508 | 30 | 78 | <2 | 24 | 11 | <7 | <3 | 101 | 22 | 4 | 389
ER 224 | 85.9 | 1.15 | 10.02 | 0.53 | <0.01 | 0.15 | 0.29 | 0.86 | 0.38 | 0.04 | 99.39 | 0.17006 | <12 | 67 | 30 | 23 | 18 | 12 | <3 | 72 | 19 | 7 | 382
ER 225 | 86.79 | 1 | 9.58 | 0.52 | <0.01 | 0.12 | 0.2 | <0.01 | 0.31 | 0.05 | 98.66 | 0.25006 | 41 | 65 | <2 | 18 | 13 | 23 | 11 | 73 | 20 | 5 | 357
ER 226 | 87.81 | 0.95 | 8.86 | 0.42 | <0.01 | 0.07 | 0.16 | 0.17 | 0.2 | 0.04 | 98.73 | 0.17509 | <12 | 52 | <2 | 18 | 11 | <7 | <3 | 61 | 18 | <2 | 354
ER 227 | 81.45 | 0.85 | 13.97 | 0.8 | <0.01 | 0.08 | 0.26 | <0.01 | 0.34 | 0.03 | 97.84 | 0.13004 | <12 | 86 | <2 | 18 | 20 | 10 | 6 | 53 | 21 | 4 | 299
ER 228 | 86.54 | 1.1 | 8.65 | 0.37 | <0.01 | 0.06 | 0.18 | <0.01 | 0.76 | 0.04 | 97.76 | 0.23513 | <12 | 55 | <2 | 22 | <3 | <7 | 10 | 86 | 20 | <2 | 380
ER 229 | 87.66 | 0.95 | 8.83 | 0.41 | <0.01 | 0.07 | 0.17 | 0.03 | 0.27 | 0.03 | 98.49 | 0.19008 | <12 | 50 | <2 | 17 | 5 | <7 | <3 | 60 | 19 | <2 | 350
ER 230 | 83.65 | 1.29 | 11.76 | 0.78 | <0.01 | 0.06 | 0.34 | 0.37 | 0.4 | 0.07 | 98.79 | 0.14001 | <12 | 74 | <2 | 25 | 8 | <7 | <3 | 94 | 22 | 4 | 376
ER 231 | 87.67 | 1.15 | 8.62 | 0.45 | <0.01 | 0.06 | 0.1 | <0.01 | 0.22 | 0.03 | 98.37 | 0.16506 | <12 | 52 | 25 | 22 | 9 | 8 | <3 | 75 | 20 | 4 | 401
ER 232 | 85.27 | 1.18 | 9.02 | 0.44 | <0.01 | 0.07 | 0.16 | 0.47 | 0.95 | 0.03 | 97.65 | 0.19007 | 30 | 55 | <2 | 21 | 5 | <7 | 10 | 85 | 19 | 4 | 395
ER 233 | 86.12 | 1.2 | 8.82 | 0.64 | <0.01 | 0.06 | 0.24 | 0.1 | 0.14 | 0.05 | 97.45 | 0.20012 | <12 | 57 | <2 | 21 | 14 | 19 | <3 | 109 | 20 | 5 | 407
ER 234 | 86.63 | 1.14 | 9.24 | 0.54 | <0.01 | 0.07 | 0.24 | <0.01 | 0.21 | 0.04 | 98.18 | 0.19514 | 17 | 50 | <2 | 19 | 11 | 8 | <3 | 86 | 20 | 2 | 386