## Sheet1
GR3 | SiO2 | TiO2 | Al2O3 | Fe2O3 | MnO | MgO | CaO | Na2O | K2O | Cr | Ni | Rb | Sr | Zn | Zr
FR10 | 54 | 0.61 | 13.64 | 5.31 | 0.12 | 2.59 | 18.99 | 1.09 | 2.9 | 80 | 65 | 123 | 445 | 114 | 159
FR11 | 53.01 | 0.56 | 12.62 | 4.78 | 0.1 | 2.63 | 22.63 | 1.11 | 2.19 | 103 | 58 | 89 | 451 | 74 | 154
FR12 | 52.33 | 0.59 | 13.17 | 5.13 | 0.1 | 2.9 | 22.08 | 1.04 | 2.48 | 104 | 62 | 112 | 469 | 91 | 151
FR41 | 53.58 | 0.58 | 12.98 | 4.86 | 0.1 | 2.75 | 20.89 | 1.01 | 2.21 | 102 | 61 | 78 | 411 | 78 | 150
FR42 | 53.44 | 0.58 | 12.96 | 4.87 | 0.1 | 2.73 | 21.09 | 1.14 | 2.13 | 91 | 60 | 72 | 423 | 78 | 147
FR43 | 53.29 | 0.58 | 13.1 | 4.9 | 0.11 | 2.7 | 20.89 | 1.2 | 1.86 | 86 | 72 | 44 | 382 | 78 | 134
FR44 | 55.63 | 0.58 | 13.04 | 4.86 | 0.1 | 2.46 | 20.04 | 1.13 | 1.93 | 97 | 60 | 65 | 371 | 79 | 155
FR87 | 52.81 | 0.58 | 13.08 | 4.91 | 0.1 | 3.06 | 20.74 | 1.01 | 2.45 | 115 | 62 | 118 | 430 | 82 | 143
FR89 | 50.57 | 0.57 | 13.1 | 4.77 | 0.09 | 3.03 | 23.57 | 1.56 | 1.51 | 103 | 60 | 112 | 478 | 82 | 141
FR91 | 52.72 | 0.61 | 13 | 5.14 | 0.11 | 2.76 | 21.35 | 2.04 | 2.67 | 80 | 64 | 104 | 419 | 163 | 139
FR92 | 54.26 | 0.61 | 12.63 | 4.95 | 0.09 | 2.74 | 20.37 | 0.81 | 2.45 | 104 | 60 | 101 | 418 | 75 | 146
FR93 | 52.55 | 0.63 | 13.15 | 5.22 | 0.1 | 2.88 | 21.07 | 1.14 | 2.4 | 110 | 61 | 111 | 440 | 80 | 142
FR94 | 53.7 | 0.65 | 13.75 | 5.47 | 0.1 | 2.52 | 19.27 | 0.86 | 2.77 | 107 | 63 | 108 | 427 | 84 | 149
FR95 | 51.63 | 0.62 | 12.93 | 5.07 | 0.1 | 2.53 | 23.06 | 0.9 | 2.68 | 83 | 60 | 110 | 437 | 83 | 137
FR96 | 52.98 | 0.64 | 13.39 | 5.28 | 0.1 | 2.63 | 20.91 | 0.89 | 2.64 | 114 | 63 | 106 | 428 | 82 | 144
FR97 | 53.27 | 0.62 | 13.12 | 5.24 | 0.1 | 2.82 | 20.82 | 0.8 | 2.58 | 62 | 60 | 94 | 413 | 100 | 142
FR98 | 54.63 | 0.65 | 13.5 | 5.39 | 0.13 | 2.43 | 18.17 | 0.86 | 2.92 | 79 | 63 | 113 | 407 | 108 | 141
FR99 | 55.23 | 0.66 | 14.03 | 5.61 | 0.1 | 2.61 | 17.13 | 0.84 | 2.81 | 101 | 67 | 111 | 432 | 83 | 146
FR100 | 57.13 | 0.67 | 14.13 | 5.64 | 0.11 | 2.62 | 15.06 | 1.09 | 3.07 | 79 | 67 | 121 | 402 | 116 | 149
FR101 | 53.91 | 0.63 | 13.24 | 5.26 | 0.13 | 2.4 | 19.64 | 0.84 | 2.89 | 79 | 61 | 110 | 417 | 99 | 143
FR102 | 56.17 | 0.69 | 14.17 | 5.66 | 0.1 | 2.5 | 15.97 | 0.87 | 2.96 | 77 | 64 | 116 | 420 | 111 | 151
FR103 | 54.39 | 0.67 | 14.04 | 5.57 | 0.11 | 2.73 | 17.85 | 0.93 | 2.8 | 100 | 67 | 113 | 428 | 90 | 149
FR104 | 54.64 | 0.64 | 13.42 | 5.37 | 0.12 | 2.42 | 19.39 | 1.61 | 2.76 | 75 | 62 | 109 | 410 | 94 | 147
FR105 | 52.01 | 0.63 | 13.17 | 5.2 | 0.09 | 3.07 | 21.92 | 2.07 | 1.26 | 103 | 65 | 104 | 463 | 81 | 143
FR106 | 53.5 | 0.57 | 12.04 | 4.65 | 0.09 | 2.7 | 21.94 | 0.95 | 2.16 | 94 | 57 | 142 | 455 | 70 | 140
FR107 | 54.12 | 0.65 | 13.8 | 5.47 | 0.11 | 2.77 | 18.87 | 1.35 | 2.67 | 112 | 67 | 109 | 434 | 86 | 148
FR108 | 56.05 | 0.7 | 14.76 | 5.83 | 0.1 | 2.85 | 15.24 | 0.94 | 2.8 | 121 | 68 | 116 | 430 | 88 | 159
FR110 | 59.18 | 0.62 | 13.05 | 5.16 | 0.08 | 2.2 | 14.76 | 0.91 | 2.76 | 87 | 59 | 118 | 337 | 100 | 159
FR111 | 55.24 | 0.58 | 12.24 | 4.71 | 0.09 | 2.17 | 19.95 | 1.41 | 1.57 | 94 | 55 | 46 | 363 | 61 | 166
FR112 | 52.33 | 0.62 | 13.04 | 5.14 | 0.1 | 2.69 | 21.58 | 1.7 | 1.94 | 102 | 61 | 44 | 417 | 84 | 151
FR113 | 53.65 | 0.58 | 12.37 | 4.73 | 0.1 | 2.75 | 21.77 | 1.38 | 1.43 | 101 | 57 | 40 | 412 | 72 | 152
FR114 | 49.62 | 0.59 | 12.51 | 4.88 | 0.09 | 2.91 | 25.55 | 1.5 | 1.32 | 90 | 61 | 74 | 471 | 76 | 150
FR115 | 52.72 | 0.59 | 12.56 | 4.84 | 0.1 | 2.99 | 21.94 | 1.8 | 1.15 | 100 | 58 | 32 | 418 | 74 | 153
FR116 | 53.29 | 0.59 | 12.36 | 4.78 | 0.1 | 2.78 | 21.15 | 1.31 | 1.5 | 91 | 57 | 64 | 417 | 73 | 160
FR117 | 53.29 | 0.58 | 12.34 | 4.77 | 0.09 | 3.07 | 21.77 | 1.32 | 1.52 | 105 | 60 | 39 | 423 | 69 | 147
FR118 | 53 | 0.6 | 12.66 | 4.88 | 0.1 | 2.96 | 21.17 | 1.36 | 1.59 | 102 | 59 | 76 | 415 | 70 | 155
FR01 | 54.96 | 0.55 | 12.39 | 4.69 | 0.1 | 2.75 | 20.45 | 1.51 | 1.58 | 113 | 67 | 62 | 400 | 78 | 175
FR02 | 59.76 | 0.57 | 12.5 | 4.89 | 0.1 | 2.33 | 15.27 | 1.32 | 1.61 | 122 | 71 | 45 | 369 | 108 | 205
FR03 | 55.21 | 0.56 | 12.62 | 4.76 | 0.1 | 2.79 | 20.58 | 1.48 | 1.57 | 111 | 85 | 45 | 409 | 74 | 175
FR14 | 60.43 | 0.58 | 12.68 | 4.88 | 0.09 | 2.45 | 14.93 | 1.82 | 1.48 | 145 | 66 | 49 | 305 | 72 | 168
FR15 | 57.57 | 0.57 | 11.7 | 4.41 | 0.09 | 2.4 | 18.41 | 1.24 | 1.76 | 103 | 62 | 69 | 348 | 71 | 172
FR16 | 56.01 | 0.53 | 12.13 | 4.34 | 0.1 | 2.64 | 19.17 | 1.24 | 1.73 | 98 | 57 | 56 | 344 | 71 | 158
FR128-3 | 56.56 | 0.55 | 12.31 | 4.53 | 0.1 | 2.49 | 18.89 | 1.9 | 2.16 | 99 | 54 | 65 | 333 | 82 | 144
FR178-3 | 55.18 | 0.56 | 12.18 | 4.55 | 0.1 | 2.53 | 18.84 | 2.76 | 1.85 | 78 | 56 | 66 | 349 | 75 | 194
FR179-3 | 56.01 | 0.56 | 12.56 | 4.59 | 0.1 | 2.55 | 18.94 | 1.95 | 1.6 | 108 | 54 | 51 | 356 | 69 | 161
FR181-3 | 53.7 | 0.58 | 12.95 | 4.8 | 0.1 | 2.77 | 20.47 | 2.81 | 1.22 | 138 | 56 | 27 | 383 | 68 | 180
FR129B3 | 52.1 | 0.61 | 13.3 | 5.02 | 0.08 | 2.99 | 19.56 | 2.3 | 1.31 | 104 | 63 | 50 | 389 | 96 | 155
FR132B3 | 52.45 | 0.57 | 12.45 | 4.7 | 0.1 | 3.01 | 20.76 | 2.4 | 1.59 | 121 | 58 | 92 | 399 | 76 | 162
FR135B3 | 53.36 | 0.58 | 13 | 4.9 | 0.1 | 2.83 | 19.55 | 2.43 | 1.78 | 107 | 61 | 48 | 392 | 84 | 163
FR136B3 | 54.09 | 0.57 | 12.46 | 4.72 | 0.1 | 3.1 | 18.83 | 2.08 | 1.95 | 117 | 60 | 55 | 382 | 79 | 158
FR137B3 | 54.35 | 0.6 | 13.11 | 4.99 | 0.11 | 2.89 | 18.25 | 2.47 | 1.65 | 118 | 59 | 49 | 413 | 94 | 153
FR138-3 | 57.21 | 0.57 | 12.36 | 4.33 | 0.12 | 3.35 | 16 | 2.96 | 1.43 | 78 | 72 | 80 | 439 | 87 | 153
FR144-3 | 53.17 | 0.59 | 12.93 | 4.85 | 0.1 | 2.84 | 20.74 | 2.5 | 1.65 | 100 | 58 | 35 | 380 | 73 | 153
FR147-3 | 54.76 | 0.57 | 12.69 | 4.73 | 0.1 | 2.67 | 19.16 | 3.26 | 1.71 | 96 | 56 | 44 | 375 | 74 | 159
FR148-3 | 52.7 | 0.59 | 13.42 | 5.03 | 0.1 | 2.99 | 19.78 | 2.79 | 1.96 | 101 | 59 | 62 | 396 | 79 | 156
FR149-3 | 55.01 | 0.63 | 13.84 | 5.21 | 0.11 | 2.42 | 17.87 | 2.06 | 1.86 | 96 | 59 | 51 | 398 | 85 | 160
FR150 | 55.03 | 0.57 | 12.81 | 4.83 | 0.1 | 2.62 | 19.08 | 1.25 | 2.35 | 116 | 61 | 82 | 372 | 80 | 140
FR151 | 55.12 | 0.58 | 13.19 | 4.92 | 0.1 | 1.96 | 18.94 | 1.25 | 2.31 | 126 | 58 | 84 | 367 | 83 | 140
FR152 | 53.18 | 0.6 | 13.48 | 5.01 | 0.1 | 2.74 | 19.37 | 1.81 | 1.2 | 97 | 67 | 21 | 402 | 92 | 122
FR160-3 | 51.64 | 0.57 | 12.81 | 4.8 | 0.1 | 2.94 | 20.89 | 2.11 | 1.69 | 65 | 60 | 62 | 400 | 80 | 156
FR165-3 | 55.16 | 0.61 | 13.24 | 4.95 | 0.12 | 2.44 | 17.54 | 2.09 | 1.98 | 114 | 59 | 55 | 380 | 276 | 159
FR171-3 | 53.82 | 0.63 | 14.23 | 5.32 | 0.1 | 2.88 | 17.59 | 2.11 | 1.8 | 101 | 63 | 39 | 408 | 79 | 165
FR172-3 | 53.06 | 0.62 | 13.62 | 5.17 | 0.12 | 2.66 | 18.95 | 2 | 2.13 | 106 | 61 | 55 | 402 | 90 | 154
FR176-3 | 51.64 | 0.54 | 12.14 | 4.55 | 0.1 | 2.53 | 23.56 | 2.51 | 1.56 | 118 | 59 | 37 | 431 | 78 | 154
FR184 | 51.95 | 0.62 | 12.94 | 5.07 | 0.09 | 2.71 | 20.06 | 2.04 | 1.72 | 115 | 63 | 47 | 390 | 80 | 159
FR185 | 49.45 | 0.56 | 12.33 | 4.74 | 0.09 | 2.85 | 23.59 | 1.76 | 2.19 | 69 | 57 | 61 | 426 | 74 | 144